## Phyllis2 #81 wood, particle boa
Phyllis2
https://phyllis.nl/Biomass/View/81
wood, particle board (#81)
ID-number | #81
Material | wood, particle board
Classification | ECN Phyllis classification > treated wood > particle board > wood, particle board
NTA 8003 classification > [100] hout > [150] verwerkt hout > [170] geverfd/verlijmd hout (B-hout) > [172] plaatmateriaal/verlijmd hout
Ash type | industrial
Submitter organisation | ECN (Netherlands)
Remarks | s.pine fine
Literature | http://edv1.vt.tuwien.ac.at/AG_HOFBA/BIOBIB/Biobib.htm (1997).
Values
Property | Unit | Value |  |  | Std dev | Det lim | Lab | Date | Method | Remarks
|  | ar | dry | daf
Main biomass properties
Proximate analysis
Moisture content | wt% (ar)
Ash content | wt% |  | 0.55
Ultimate analysis (macroelements)
Carbon | wt% |  | 52.99 | 53.28306 |  |  |  |  | Unknown
Hydrogen | wt% |  | 6.09 | 6.12368 |  |  |  |  | Unknown
Oxygen | wt% |  | 37.26 | 37.46606 |  |  |  |  | Calculated
Nitrogen | wt% |  | 2.95 | 2.966315 |  |  |  |  | Unknown
Sulphur | wt% |  | 0.03 | 0.03016591 |  |  |  |  | Unknown
Total (with halides) | wt% |  | 100 | 100 |  |  |  |  | Calculated
Halides
Chlorine (Cl) | mg/kg |  | 1300 | 1307.19 |  |  |  |  | Unknown
Heating value
Net calorific value (LHV) | MJ/kg |  | 19.25906 | 19.36557
Gross calorific value (HHV) | MJ/kg |  | 20.588 | 20.70186
HHVMilne | MJ/kg |  | 21.28906 | 21.4068 |  |  |  |  | Calculated
Trace elements composition
Barium (Ba) | mg/kg (dry) | 10.9 | [6 empty] | Unknown
Zinc (Zn) | mg/kg (dry) | 10.5 | [6 empty] | Unknown
Ash Properties
Ash composition
CO2 | wt% (ash) | 15.6
SO3 | wt% (ash) | 5.49
P2O5 | wt% (ash) | 8
SiO2 | wt% (ash) | 7
Fe2O3 | wt% (ash) | 1.72
Al2O3 | wt% (ash) | 1.5
CaO | wt% (ash) | 24
MgO | wt% (ash) | 8
Na2O | wt% (ash) | 15.6
K2O | wt% (ash) | 10
TiO2 | wt% (ash) | 0.24
Mn | mg/kg (ash) | 2.04
Note on C16: ar: as received, the material in its original form (including ash and moisture)
Note on E16: daf: the dry and ash free material
Note on D16: dry: the dry material (including ash)