## Phyllis2 #82 wood, particle boa
Phyllis2
https://phyllis.nl/Biomass/View/82
wood, particle board (#82)
ID-number | #82
Material | wood, particle board
Classification | ECN Phyllis classification > treated wood > particle board > wood, particle board
NTA 8003 classification > [100] hout > [150] verwerkt hout > [170] geverfd/verlijmd hout (B-hout) > [172] plaatmateriaal/verlijmd hout
Ash type | industrial
Submitter organisation | ECN (Netherlands)
Remarks | s.pine medium
Literature | http://edv1.vt.tuwien.ac.at/AG_HOFBA/BIOBIB/Biobib.htm (1997).
Values
Property | Unit | Value |  |  | Std dev | Det lim | Lab | Date | Method | Remarks
|  | ar | dry | daf
Main biomass properties
Proximate analysis
Moisture content | wt% (ar)
Ash content | wt% |  | 0.39
Ultimate analysis (macroelements)
Carbon | wt% |  | 55.01 | 55.22538 |  |  |  |  | Unknown
Hydrogen | wt% |  | 5.65 | 5.672121 |  |  |  |  | Unknown
Oxygen | wt% |  | 35.58 | 35.71931 |  |  |  |  | Calculated
Nitrogen | wt% |  | 3.16 | 3.172372 |  |  |  |  | Unknown
Sulphur | wt% |  | 0.03 | 0.03011746 |  |  |  |  | Unknown
Total (with halides) | wt% |  | 100 | 100 |  |  |  |  | Calculated
Halides
Chlorine (Cl) | mg/kg |  | 1800 | 1807.047 |  |  |  |  | Unknown
Heating value
Net calorific value (LHV) | MJ/kg |  | 19.66407 | 19.74106
Gross calorific value (HHV) | MJ/kg |  | 20.897 | 20.97882
HHVMilne | MJ/kg |  | 21.57502 | 21.6595 |  |  |  |  | Calculated
Trace elements composition
Barium (Ba) | mg/kg (dry) | 9.1 | [6 empty] | Unknown
Zinc (Zn) | mg/kg (dry) | 11.5 | [6 empty] | Unknown
Ash Properties
Ash composition
CO2 | wt% (ash) | 14
SO3 | wt% (ash) | 4.39
P2O5 | wt% (ash) | 6.2
SiO2 | wt% (ash) | 10.64
Fe2O3 | wt% (ash) | 3.25
Al2O3 | wt% (ash) | 2.07
CaO | wt% (ash) | 26
MgO | wt% (ash) | 9.2
Na2O | wt% (ash) | 12.56
K2O | wt% (ash) | 8.56
TiO2 | wt% (ash) | 0.32
Mn | mg/kg (ash) | 1.63
Note on C16: ar: as received, the material in its original form (including ash and moisture)
Note on E16: daf: the dry and ash free material
Note on D16: dry: the dry material (including ash)