## Phyllis2 #83 wood, particle boa
Phyllis2
https://phyllis.nl/Biomass/View/83
wood, particle board (#83)
ID-number | #83
Material | wood, particle board
Classification | ECN Phyllis classification > treated wood > particle board > wood, particle board
NTA 8003 classification > [100] hout > [150] verwerkt hout > [170] geverfd/verlijmd hout (B-hout) > [172] plaatmateriaal/verlijmd hout
Ash type | industrial
Submitter organisation | ECN (Netherlands)
Remarks | pressed
Literature | http://edv1.vt.tuwien.ac.at/AG_HOFBA/BIOBIB/Biobib.htm (1997).
Values
Property | Unit | Value |  |  | Std dev | Det lim | Lab | Date | Method | Remarks
|  | ar | dry | daf
Main biomass properties
Proximate analysis
Moisture content | wt% (ar)
Ash content | wt% |  | 0.9
Ultimate analysis (macroelements)
Carbon | wt% |  | 49 | 49.44501 |  |  |  |  | Unknown
Hydrogen | wt% |  | 5.89 | 5.943491 |  |  |  |  | Unknown
Oxygen | wt% |  | 38.14 | 38.48638 |  |  |  |  | Calculated
Nitrogen | wt% |  | 5.93 | 5.983855 |  |  |  |  | Unknown
Sulphur | wt% |  | 0.13 | 0.1311806 |  |  |  |  | Unknown
Total (with halides) | wt% |  | 99.9967 | 99.99667 |  |  |  |  | Calculated
Halides
Chlorine (Cl) | mg/kg |  | 67 | 67.60848 |  |  |  |  | Unknown
Heating value
Net calorific value (LHV) | MJ/kg |  | 17.2 | 17.35621
Gross calorific value (HHV) | MJ/kg |  | 18.6 | 18.76892
HHVMilne | MJ/kg |  | 19.20245193 | 19.37684 |  |  |  |  | Calculated
Ash melting behaviour
American standard method, measured in oxidizing conditions
IDT (initial deformation temperature) | °C | 1160
SOT (softening or spherical temperature) | °C | 1180
HT (hemispherical temperature) | °C | 1230
FT (fluid temperature) | °C | 1240
Ash Properties
Ash composition
P2O5 | wt% (ash) | 2.12
SiO2 | wt% (ash) | 34.3
Fe2O3 | wt% (ash) | 4.04
Al2O3 | wt% (ash) | 6.55
CaO | wt% (ash) | 27
MgO | wt% (ash) | 4.68
Na2O | wt% (ash) | 2.56
K2O | wt% (ash) | 7.63
Pb | mg/kg (ash) | 26
Cd | mg/kg (ash) | 0
Cu | mg/kg (ash) | 559
Cr | mg/kg (ash) | 160
Note on C16: ar: as received, the material in its original form (including ash and moisture)
Note on E16: daf: the dry and ash free material
Note on D16: dry: the dry material (including ash)