## Phyllis2 #84 wood, particle boa
Phyllis2
https://phyllis.nl/Biomass/View/84
wood, particle board (#84)
ID-number | #84
Material | wood, particle board
Classification | ECN Phyllis classification > treated wood > particle board > wood, particle board
NTA 8003 classification > [100] hout > [150] verwerkt hout > [170] geverfd/verlijmd hout (B-hout) > [172] plaatmateriaal/verlijmd hout
Ash type | industrial
Submitter organisation | ECN (Netherlands)
Remarks | partly impregnant
Literature | http://edv1.vt.tuwien.ac.at/AG_HOFBA/BIOBIB/Biobib.htm (1997).
Values
Property | Unit | Value |  |  | Std dev | Det lim | Lab | Date | Method | Remarks
|  | ar | dry | daf
Main biomass properties
Proximate analysis
Moisture content | wt% (ar)
Ash content | wt% |  | 1.3
Ultimate analysis (macroelements)
Carbon | wt% |  | 48.6 | 49.24012 |  |  |  |  | Unknown
Hydrogen | wt% |  | 6.08 | 6.160081 |  |  |  |  | Unknown
Oxygen | wt% |  | 39.6499 | 40.17214 |  |  |  |  | Calculated
Nitrogen | wt% |  | 3.92 | 3.971631 |  |  |  |  | Unknown
Sulphur | wt% |  | 0.06 | 0.06079027 |  |  |  |  | Unknown
Total (with halides) | wt% |  | 100 | 100 |  |  |  |  | Calculated
Halides
Chlorine (Cl) | mg/kg |  | 3901 | 3952.381 |  |  |  |  | Unknown
Heating value
Net calorific value (LHV) | MJ/kg |  | 16.8 | 17.02128
Gross calorific value (HHV) | MJ/kg |  | 18.3 | 18.54103
HHVMilne | MJ/kg |  | 19.36645657 | 19.62154 |  |  |  |  | Calculated
Ash melting behaviour
American standard method, measured in oxidizing conditions
IDT (initial deformation temperature) | °C | 1140
SOT (softening or spherical temperature) | °C | 1180
HT (hemispherical temperature) | °C | 1300
FT (fluid temperature) | °C | 1380
Ash Properties
Ash composition
P2O5 | wt% (ash) | 1.98
SiO2 | wt% (ash) | 12.1
Fe2O3 | wt% (ash) | 1.7
Al2O3 | wt% (ash) | 5.45
CaO | wt% (ash) | 22.5
MgO | wt% (ash) | 3.59
Na2O | wt% (ash) | 1
K2O | wt% (ash) | 3.3
Pb | mg/kg (ash) | 316
Cd | mg/kg (ash) | 0
Cu | mg/kg (ash) | 124
Cr | mg/kg (ash) | 243
Note on C16: ar: as received, the material in its original form (including ash and moisture)
Note on E16: daf: the dry and ash free material
Note on D16: dry: the dry material (including ash)