## Phyllis2 #845 wood, coarse popl
Phyllis2
https://phyllis.nl/Biomass/View/845
wood, coarse poplar (#845)
ID-number | #845
Material | wood, coarse poplar
Classification | ECN Phyllis classification > untreated wood > poplar
NTA 8003 classification > [100] hout > [110] vers hout > [120] loofhout > [124] zacht loofhout met schors
Ash type | ASTM D1102 600 oC
Submitter organisation | ECN (Netherlands)
Remarks | Battelle Columbus, 6 in diameter stems from plantation
Literature | T. R. Miles, T. R. Miles,Jr, L. Baxter, R. W. Bryers, B. M. Jenkins and L. L. Oden: Alkali deposits found in biomass power plants. A preliminary investigation of their extend and nature, NREL/TP-433-8142, 82 p. (1995).
Values
Property | Unit | Value |  |  | Std dev | Det lim | Lab | Date | Method | Remarks
|  | ar | dry | daf
Main biomass properties
Proximate analysis
Moisture content | wt% | 6.74
Ash content | wt% | 1.49216 | 1.6
Volatile matter | wt% | 80.334164 | 86.14 | 87.54065
Fixed carbon | wt% | 11.433676 | 12.26 | 12.45935 |  |  |  |  | Calculated
Ultimate analysis (macroelements)
Carbon | wt% | 47.394732 | 50.82 | 51.64634 |  |  |  |  | Measured
Hydrogen | wt% | 5.493014 | 5.89 | 5.985772 |  |  |  |  | Measured
Oxygen | wt% | 38.273904 | 41.04 | 41.70732 |  |  |  |  | Calculated
Nitrogen | wt% | 0.550234 | 0.59 | 0.5995935 |  |  |  |  | Measured
Sulphur | wt% | 0.018652 | 0.02 | 0.0203252 |  |  |  |  | Measured
Total (with halides) | wt% | 100 | 100 | 100 |  |  |  |  | Calculated
Halides
Chlorine (Cl) | mg/kg | 373.04 | 400 | 406.5041 |  |  |  |  | Measured
Heating value
Net calorific value (LHV) | MJ/kg | 16.29202 | 17.64602 | 17.93295
Gross calorific value (HHV) | MJ/kg | 17.65534 | 18.93131 | 19.23914
HHVMilne | MJ/kg | 18.74329 | 20.09788368 | 20.42468 |  |  |  |  | Calculated
Ash Properties
Ash composition
CO2 | wt% (ash) | 19.52
SO3 | wt% (ash) | 3.95
P2O5 | wt% (ash) | 0.15
SiO2 | wt% (ash) | 0.88
Fe2O3 | wt% (ash) | 0.57
Al2O3 | wt% (ash) | 0.31
CaO | wt% (ash) | 44.4
MgO | wt% (ash) | 4.32
Na2O | wt% (ash) | 0.23
K2O | wt% (ash) | 20.08
TiO2 | wt% (ash) | 0.16
Note on C16: ar: as received, the material in its original form (including ash and moisture)
Note on E16: daf: the dry and ash free material
Note on D16: dry: the dry material (including ash)