## Phyllis2 #846 wood, forest resi
Phyllis2
https://phyllis.nl/Biomass/View/846
wood, forest residue (#846)
ID-number | #846
Material | wood, forest residue
Classification | ECN Phyllis classification > untreated wood > others > wood, forest residue
NTA 8003 classification > [100] hout > [110] vers hout > [119] overig vers hout
Ash type | ASTM D1102 600 oC
Submitter organisation | ECN (Netherlands)
Remarks | Shasta, CA, Wheelabrator, wood residues. In ASME 1994 article same authors report P2O5 in ash to be 0.44 instead of 7.44
Literature | T. R. Miles, T. R. Miles,Jr, L. Baxter, R. W. Bryers, B. M. Jenkins and L. L. Oden: Alkali deposits found in biomass power plants. A preliminary investigation of their extend and nature, NREL/TP-433-8142, 82 p. (1995).
Values
Property | Unit | Value |  |  | Std dev | Det lim | Lab | Date | Method | Remarks
|  | ar | dry | daf
Main biomass properties
Proximate analysis
Moisture content | wt% | 48.91
Ash content | wt% | 2.028273 | 3.97
Volatile matter | wt% | 42.103269 | 82.41 | 85.81693
Fixed carbon | wt% | 6.958458 | 13.62 | 14.18307 |  |  |  |  | Calculated
Ultimate analysis (macroelements)
Carbon | wt% | 25.703379 | 50.31 | 52.38988 |  |  |  |  | Measured
Hydrogen | wt% | 2.345031 | 4.59 | 4.779756 |  |  |  |  | Measured
Oxygen | wt% | 20.410455 | 39.95 | 41.60158 |  |  |  |  | Calculated
Nitrogen | wt% | 0.526227 | 1.03 | 1.072581 |  |  |  |  | Measured
Sulphur | wt% | 0.056199 | 0.11 | 0.1145475 |  |  |  |  | Measured
Total (with halides) | wt% | 100 | 100 | 100 |  |  |  |  | Calculated
Halides
Chlorine (Cl) | mg/kg | 204.36 | 400 | 416.5365 |  |  |  |  | Measured
Heating value
Net calorific value (LHV) | MJ/kg | 8.59642502 | 19.1648 | 19.9571
Gross calorific value (HHV) | MJ/kg | 10.30302 | 20.16642 | 21.00012
HHVMilne | MJ/kg | 9.326636 | 18.25531 | 19.01 |  |  |  |  | Calculated
Ash Properties
Ash composition
SO3 | wt% (ash) | 2.78
P2O5 | wt% (ash) | 7.44
SiO2 | wt% (ash) | 17.78
Fe2O3 | wt% (ash) | 1.58
Al2O3 | wt% (ash) | 3.55
CaO | wt% (ash) | 45.46
MgO | wt% (ash) | 7.48
Na2O | wt% (ash) | 2.13
K2O | wt% (ash) | 8.52
TiO2 | wt% (ash) | 0.5
Note on C16: ar: as received, the material in its original form (including ash and moisture)
Note on E16: daf: the dry and ash free material
Note on D16: dry: the dry material (including ash)