## Phyllis2 #847 wood, christmas t
Phyllis2
https://phyllis.nl/Biomass/View/847
wood, christmas trees (#847)
ID-number | #847
Material | wood, christmas trees
Classification | ECN Phyllis classification > untreated wood > other soft wood
NTA 8003 classification > [100] hout > [110] vers hout > [130] naaldhout > [132] naaldhout met schors
Ash type | ASTM D1102 600 oC
Submitter organisation | ECN (Netherlands)
Remarks | Marysville, CA, Sithe, seasonal problem fuel.
Literature | T. R. Miles, T. R. Miles,Jr, L. Baxter, R. W. Bryers, B. M. Jenkins and L. L. Oden: Alkali deposits found in biomass power plants. A preliminary investigation of their extend and nature, NREL/TP-433-8142, 82 p. (1995).
Values
Property | Unit | Value |  |  | Std dev | Det lim | Lab | Date | Method | Remarks
|  | ar | dry | daf
Main biomass properties
Proximate analysis
Moisture content | wt% | 37.81
Ash content | wt% | 3.240099 | 5.21
Volatile matter | wt% | 46.014381 | 73.99 | 78.05676
Fixed carbon | wt% | 12.93552 | 20.8 | 21.94324 |  |  |  |  | Calculated
Ultimate analysis (macroelements)
Carbon | wt% | 32.083821 | 51.59 | 54.42557 |  |  |  |  | Measured
Hydrogen | wt% | 3.470202 | 5.58 | 5.886697 |  |  |  |  | Measured
Oxygen | wt% | 22.82373 | 36.7 | 38.71716 |  |  |  |  | Calculated
Nitrogen | wt% | 0.323388 | 0.52 | 0.5485811 |  |  |  |  | Measured
Sulphur | wt% | 0.24876 | 0.4 | 0.4219854 |  |  |  |  | Measured
Total (with halides) | wt% | 100 | 100 | 100 |  |  |  |  | Calculated
Heating value
Net calorific value (LHV) | MJ/kg | 11.35092 | 19.73728 | 20.82211
Gross calorific value (HHV) | MJ/kg | 13.03187 | 20.95493 | 22.10669
HHVMilne | MJ/kg | 12.72061 | 20.45443 | 21.57868 |  |  |  |  | Calculated
Ash Properties
Ash composition
SO3 | wt% (ash) | 11.36
P2O5 | wt% (ash) | 2.4
SiO2 | wt% (ash) | 38.89
Fe2O3 | wt% (ash) | 9.3
Al2O3 | wt% (ash) | 14.74
CaO | wt% (ash) | 9.5
MgO | wt% (ash) | 2.52
Na2O | wt% (ash) | 0.53
K2O | wt% (ash) | 7.86
TiO2 | wt% (ash) | 0.36
Note on C16: ar: as received, the material in its original form (including ash and moisture)
Note on E16: daf: the dry and ash free material
Note on D16: dry: the dry material (including ash)