## Phyllis2 #848 wood, demolition
Phyllis2
https://phyllis.nl/Biomass/View/848
wood, demolition wood (#848)
ID-number | #848
Material | wood, demolition wood
Classification | ECN Phyllis classification > treated wood > demolition wood > wood, demolition wood
NTA 8003 classification > [100] hout > [150] verwerkt hout
Ash type | ASTM D1102 600 oC
Submitter organisation | ECN (Netherlands)
Remarks | Florida, Wheelabrator, building demolition waste.
Literature | T. R. Miles, T. R. Miles,Jr, L. Baxter, R. W. Bryers, B. M. Jenkins and L. L. Oden: Alkali deposits found in biomass power plants. A preliminary investigation of their extend and nature, NREL/TP-433-8142, 82 p. (1995).
Values
Property | Unit | Value |  |  | Std dev | Det lim | Lab | Date | Method | Remarks
|  | ar | dry | daf
Main biomass properties
Proximate analysis
Moisture content | wt% | 9.01
Ash content | wt% | 11.937888 | 13.12
Volatile matter | wt% | 67.842144 | 74.56 | 85.81952
Fixed carbon | wt% | 11.209968 | 12.32 | 14.18048 |  |  |  |  | Calculated
Ultimate analysis (macroelements)
Carbon | wt% | 42.12837 | 46.3 | 53.2919 |  |  |  |  | Measured
Hydrogen | wt% | 4.904361 | 5.39 | 6.203959 |  |  |  |  | Measured
Oxygen | wt% | 31.346055 | 34.45 | 39.65239 |  |  |  |  | Calculated
Nitrogen | wt% | 0.518643 | 0.57 | 0.6560773 |  |  |  |  | Measured
Sulphur | wt% | 0.109188 | 0.12 | 0.1381215 |  |  |  |  | Measured
Total (with halides) | wt% | 100 | 100 | 100 |  |  |  |  | Calculated
Halides
Chlorine (Cl) | mg/kg | 454.95 | 500 | 575.5064 |  |  |  |  | Measured
Heating value
Net calorific value (LHV) | MJ/kg | 15.46331 | 17.23643 | 19.83935
Gross calorific value (HHV) | MJ/kg | 16.75364 | 18.41262 | 21.19316
HHVMilne | MJ/kg | 16.87438 | 18.54531 | 21.34589 |  |  |  |  | Calculated
Ash Properties
Ash composition
SO3 | wt% (ash) | 2.45
P2O5 | wt% (ash) | 0.94
SiO2 | wt% (ash) | 45.91
Fe2O3 | wt% (ash) | 12.02
Al2O3 | wt% (ash) | 15.55
CaO | wt% (ash) | 13.51
MgO | wt% (ash) | 2.55
Na2O | wt% (ash) | 1.13
K2O | wt% (ash) | 2.14
TiO2 | wt% (ash) | 2.09
Note on C16: ar: as received, the material in its original form (including ash and moisture)
Note on E16: daf: the dry and ash free material
Note on D16: dry: the dry material (including ash)