## Phyllis2 #85 wood, demolition w
Phyllis2
https://phyllis.nl/Biomass/View/85
wood, demolition wood (#85)
ID-number | #85
Material | wood, demolition wood
Classification | ECN Phyllis classification > treated wood > demolition wood > wood, demolition wood
NTA 8003 classification > [100] hout > [150] verwerkt hout
Submitter organisation | ECN (Netherlands)
Literature | http://edv1.vt.tuwien.ac.at/AG_HOFBA/BIOBIB/Biobib.htm (1997).
Values
Property | Unit | Value |  |  | Std dev | Det lim | Lab | Date | Method | Remarks
|  | ar | dry | daf
Main biomass properties
Proximate analysis
Moisture content | wt% (ar)
Ash content | wt% |  | 0.82
Ultimate analysis (macroelements)
Carbon | wt% |  | 49.11768 | 49.52377 |  |  |  |  | Unknown
Hydrogen | wt% |  | 5.827092 | 5.875269 |  |  |  |  | Unknown
Oxygen | wt% |  | 44.09558 | 44.46015 |  |  |  |  | Calculated
Nitrogen | wt% |  | 0.1396471 | 0.1408017 |  |  |  |  | Unknown
Total (with halides) | wt% |  | 99.9999991 | 100 |  |  |  |  | Calculated
Heating value
Net calorific value (LHV) | MJ/kg |  | 17.81263 | 17.9599
Gross calorific value (HHV) | MJ/kg |  | 19.086 | 19.2438
HHVMilne | MJ/kg |  | 19.13187 | 19.29005 |  |  |  |  | Calculated
Note on C14: ar: as received, the material in its original form (including ash and moisture)
Note on E14: daf: the dry and ash free material
Note on D14: dry: the dry material (including ash)