## Phyllis2 #851 wood, willow vari
Phyllis2
https://phyllis.nl/Biomass/View/851
wood, willow variety (#851)
ID-number | #851
Material | wood, willow variety
Classification | ECN Phyllis classification > untreated wood > willow > wood, willow variety
NTA 8003 classification > [100] hout > [110] vers hout > [120] loofhout > [122] zacht loofhout
Ash type | ASTM D1102 600 oC
Submitter organisation | ECN (Netherlands)
Remarks | State University of New York, Syracuse, air dried samples, stems, no leaves or fines, Salix clone SV1 1-year-old, 5/16 to 3/4 inch diameter
Literature | T. R. Miles, T. R. Miles,Jr, L. Baxter, R. W. Bryers, B. M. Jenkins and L. L. Oden: Alkali deposits found in biomass power plants. A preliminary investigation of their extend and nature, NREL/TP-433-8142, 82 p. (1995).
Values
Property | Unit | Value |  |  | Std dev | Det lim | Lab | Date | Method | Remarks
|  | ar | dry | daf
Main biomass properties
Proximate analysis
Moisture content | wt% | 13.58
Ash content | wt% | 0.95062 | 1.1
Volatile matter | wt% | 73.379222 | 84.91 | 85.8544
Fixed carbon | wt% | 12.090158 | 13.99 | 14.1456 |  |  |  |  | Calculated
Ultimate analysis (macroelements)
Carbon | wt% | 41.429748 | 47.94 | 48.47321 |  |  |  |  | Measured
Hydrogen | wt% | 5.046928 | 5.84 | 5.904954 |  |  |  |  | Measured
Oxygen | wt% | 38.387764 | 44.42 | 44.91405 |  |  |  |  | Calculated
Nitrogen | wt% | 0.544446 | 0.63 | 0.6370071 |  |  |  |  | Measured
Sulphur | wt% | 0.051852 | 0.06 | 0.06066734 |  |  |  |  | Measured
Total (with halides) | wt% | 99.991358 | 99.99 | 99.98989 |  |  |  |  | Calculated
Halides
Chlorine (Cl) | mg/kg (dry) |  |  |  |  | 100
Heating value
Net calorific value (LHV) | MJ/kg | 15.30124 | 18.08956 | 18.29076
Gross calorific value (HHV) | MJ/kg | 16.73432559 | 19.36395 | 19.57932
HHVMilne | MJ/kg | 16.11689 | 18.64949113 | 18.85692 |  |  |  |  | Calculated
Ash Properties
Ash composition
CO2 | wt% (ash) | 17.58
SO3 | wt% (ash) | 1.7
P2O5 | wt% (ash) | 10.36
SiO2 | wt% (ash) | 16.76
Fe2O3 | wt% (ash) | 0.85
Al2O3 | wt% (ash) | 3.01
CaO | wt% (ash) | 34.86
MgO | wt% (ash) | 2.46
Na2O | wt% (ash) | 3.05
K2O | wt% (ash) | 12.2
TiO2 | wt% (ash) | 0.07
Note on C16: ar: as received, the material in its original form (including ash and moisture)
Note on E16: daf: the dry and ash free material
Note on D16: dry: the dry material (including ash)