## Phyllis2 #852 wood, willow vari
Phyllis2
https://phyllis.nl/Biomass/View/852
wood, willow variety (#852)
ID-number | #852
Material | wood, willow variety
Classification | ECN Phyllis classification > untreated wood > willow > wood, willow variety
NTA 8003 classification > [100] hout > [110] vers hout > [120] loofhout > [122] zacht loofhout
Ash type | ASTM D1102 600 oC
Submitter organisation | ECN (Netherlands)
Remarks | State University of New York, Syracuse, air dried samples, stems, no leaves or fines, Salix clone SP3, 1-year-old, 3/16 to 5/16 inch diameter
Literature | T. R. Miles, T. R. Miles,Jr, L. Baxter, R. W. Bryers, B. M. Jenkins and L. L. Oden: Alkali deposits found in biomass power plants. A preliminary investigation of their extend and nature, NREL/TP-433-8142, 82 p. (1995).
Values
Property | Unit | Value |  |  | Std dev | Det lim | Lab | Date | Method | Remarks
|  | ar | dry | daf
Main biomass properties
Proximate analysis
Moisture content | wt% | 9.71
Ash content | wt% | 1.08348 | 1.2
Volatile matter | wt% | 74.985845 | 83.05 | 84.0587
Fixed carbon | wt% | 14.220675 | 15.75 | 15.9413 |  |  |  |  | Calculated
Ultimate analysis (macroelements)
Carbon | wt% | 45.406841 | 50.29 | 50.90081 |  |  |  |  | Measured
Hydrogen | wt% | 5.426429 | 6.01 | 6.082996 |  |  |  |  | Measured
Oxygen | wt% | 37.849568 | 41.92 | 42.42915 |  |  |  |  | Calculated
Nitrogen | wt% | 0.45145 | 0.5 | 0.5060729 |  |  |  |  | Measured
Sulphur | wt% | 0.063203 | 0.07 | 0.0708502 |  |  |  |  | Measured
Total (with halides) | wt% | 99.990971 | 99.99 | 99.98988 |  |  |  |  | Calculated
Halides
Chlorine (Cl) | mg/kg (dry) |  |  |  |  | 100
Heating value
Net calorific value (LHV) | MJ/kg | 16.83101 | 18.90378 | 19.13338
Gross calorific value (HHV) | MJ/kg | 18.25237 | 20.21527 | 20.4608
HHVMilne | MJ/kg | 18.04931 | 19.99037232 | 20.23317 |  |  |  |  | Calculated
Ash Properties
Ash composition
CO2 | wt% (ash) | 19.85
SO3 | wt% (ash) | 1.94
P2O5 | wt% (ash) | 12.9
SiO2 | wt% (ash) | 2.83
Fe2O3 | wt% (ash) | 0.42
Al2O3 | wt% (ash) | 0.12
CaO | wt% (ash) | 36.51
MgO | wt% (ash) | 1.54
Na2O | wt% (ash) | 1.97
K2O | wt% (ash) | 19.9
TiO2 | wt% (ash) | 0.06
Note on C16: ar: as received, the material in its original form (including ash and moisture)
Note on E16: daf: the dry and ash free material
Note on D16: dry: the dry material (including ash)