## Phyllis2 #86 wood, demolition w
Phyllis2
https://phyllis.nl/Biomass/View/86
wood, demolition wood (#86)
ID-number | #86
Material | wood, demolition wood
Classification | ECN Phyllis classification > treated wood > demolition wood > wood, demolition wood
NTA 8003 classification > [100] hout > [150] verwerkt hout
Submitter organisation | ECN (Netherlands)
Literature | http://edv1.vt.tuwien.ac.at/AG_HOFBA/BIOBIB/Biobib.htm (1997).
Values
Property | Unit | Value |  |  | Std dev | Det lim | Lab | Date | Method | Remarks
|  | ar | dry | daf
Main biomass properties
Proximate analysis
Moisture content | wt% (ar)
Ash content | wt% |  | 0.4
Ultimate analysis (macroelements)
Carbon | wt% |  | 48.45946 | 48.65408 |  |  |  |  | Unknown
Hydrogen | wt% |  | 5.775429 | 5.798623 |  |  |  |  | Unknown
Oxygen | wt% |  | 45.18463 | 45.36609 |  |  |  |  | Calculated
Nitrogen | wt% |  | 0.1804821 | 0.1812069 |  |  |  |  | Unknown
Total (with halides) | wt% |  | 100.0000011 | 100 |  |  |  |  | Calculated
Heating value
Net calorific value (LHV) | MJ/kg |  | 17.41304 | 17.48297
Gross calorific value (HHV) | MJ/kg |  | 18.67 | 18.74498
HHVMilne | MJ/kg |  | 18.70988 | 18.78502 |  |  |  |  | Calculated
Note on C14: ar: as received, the material in its original form (including ash and moisture)
Note on E14: daf: the dry and ash free material
Note on D14: dry: the dry material (including ash)