## Phyllis2 #862 wood, briquettes,
Phyllis2
https://phyllis.nl/Biomass/View/862
wood, briquettes, Ecoblok, Almelo, the Netherlands (#862)
ID-number | #862
Material | wood, briquettes, Ecoblok, Almelo, the Netherlands
Classification | ECN Phyllis classification > untreated wood > other hard wood > wood, briquettes, Ecoblok, Almelo, the Netherlands
NTA 8003 classification > [100] hout > [110] vers hout > [120] loofhout > [125] hard loofhout
Ash type | ISO 1171 (815 degC)
Submitter organisation | ECN (Netherlands)
Remarks | tested in ECN CFB gasifier (BIVKIN)
Literature | ECN laboratories.
Values
Property | Unit | Value |  |  | Std dev | Det lim | Lab | Date | Method | Remarks
|  | ar | dry | daf
Main biomass properties
Proximate analysis
Moisture content | wt% | 5.26
Ash content | wt% | 0.388434 | 0.41
Ultimate analysis (macroelements)
Carbon | wt% | 48.772152 | 51.48 | 51.69194 |  |  |  |  | Measured
Hydrogen | wt% | 5.618082 | 5.93 | 5.954413 |  |  |  |  | Measured
Oxygen | wt% | 39.7908 | 42 | 42.17291 |  |  |  |  | Calculated
Nitrogen | wt% | 0.14211 | 0.15 | 0.1506175 |  |  |  |  | Measured
Sulphur | wt% | 0.028422 | 0.03 | 0.03012351 |  |  |  |  | Measured
Total (with halides) | wt% | 100 | 100 | 100 |  |  |  |  | Calculated
Heating value
Net calorific value (LHV) | MJ/kg | 17.77922 | 18.90197 | 18.97979
Gross calorific value (HHV) | MJ/kg | 19.1336904 | 20.196 | 20.27914
HHVMilne | MJ/kg | 19.26249 | 20.33195 | 20.41565 |  |  |  |  | Calculated
Note on C16: ar: as received, the material in its original form (including ash and moisture)
Note on E16: daf: the dry and ash free material
Note on D16: dry: the dry material (including ash)