## Phyllis2 #863 wood, briquettes,
Phyllis2
https://phyllis.nl/Biomass/View/863
wood, briquettes, Ecoblok, Almelo, the Netherlands (#863)
ID-number | #863
Material | wood, briquettes, Ecoblok, Almelo, the Netherlands
Classification | ECN Phyllis classification > untreated wood > other hard wood > wood, briquettes, Ecoblok, Almelo, the Netherlands
NTA 8003 classification > [100] hout > [110] vers hout > [120] loofhout > [125] hard loofhout
Ash type | ISO 1171 (815 degC)
Submitter organisation | ECN (Netherlands)
Remarks | tested in ECN CFB gasifier (BIVKIN)
Literature | ECN laboratories.
Values
Property | Unit | Value |  |  | Std dev | Det lim | Lab | Date | Method | Remarks
|  | ar | dry | daf
Main biomass properties
Proximate analysis
Moisture content | wt% | 3.93
Ash content | wt% | 0.422708 | 0.44
Volatile matter | wt% | 75.70316 | 78.8 | 79.14825
Fixed carbon | wt% | 19.944132 | 20.76 | 20.85175 |  |  |  |  | Calculated
Ultimate analysis (macroelements)
Carbon | wt% | 49.745046 | 51.78 | 52.00884 |  |  |  |  | Measured
Hydrogen | wt% | 5.66813 | 5.9 | 5.926075 |  |  |  |  | Measured
Oxygen | wt% | 40.090011 | 41.73 | 41.91442 |  |  |  |  | Calculated
Nitrogen | wt% | 0.1306552 | 0.136 | 0.136601 |  |  |  |  | Measured
Sulphur | wt% | 0.0019214 | 0.002 | 0.002008839 |  |  |  |  | Measured
Total (with halides) | wt% | 100.0015 | 100.0016 | 100.0016 |  |  |  |  | Calculated
Halides
Chlorine (Cl) | mg/kg | 130.6552 | 136 | 136.601 |  |  |  |  | Measured
Fluorine (F) | mg/kg (dry) |  |  |  |  | 10
Heating value
Net calorific value (LHV) | MJ/kg | 18.275 | 19.12252 | 19.20703
Gross calorific value (HHV) | MJ/kg | 19.607887 | 20.41 | 20.5002
HHVMilne | MJ/kg | 19.62354 | 20.42629 | 20.51657 |  |  |  |  | Calculated
Note on C16: ar: as received, the material in its original form (including ash and moisture)
Note on E16: daf: the dry and ash free material
Note on D16: dry: the dry material (including ash)