## Phyllis2 #864 wood, briquettes,
Phyllis2
https://phyllis.nl/Biomass/View/864
wood, briquettes, Ecoblok, Almelo, the Netherlands (#864)
ID-number | #864
Material | wood, briquettes, Ecoblok, Almelo, the Netherlands
Classification | ECN Phyllis classification > untreated wood > other hard wood > wood, briquettes, Ecoblok, Almelo, the Netherlands
NTA 8003 classification > [100] hout > [110] vers hout > [120] loofhout > [125] hard loofhout
Ash type | ISO 1171 (815 degC)
Submitter organisation | ECN (Netherlands)
Remarks | tested in ECN CFB gasifier (BIVKIN)
Literature | ECN laboratories.
Values
Property | Unit | Value |  |  | Std dev | Det lim | Lab | Date | Method | Remarks
|  | ar | dry | daf
Main biomass properties
Proximate analysis
Moisture content | wt% | 3.09
Ash content | wt% | 0.465168 | 0.48
Volatile matter | wt% | 76.26817 | 78.7 | 79.07958
Fixed carbon | wt% | 20.176662 | 20.82 | 20.92042 |  |  |  |  | Calculated
Ultimate analysis (macroelements)
Carbon | wt% | 49.71483 | 51.3 | 51.54743 |  |  |  |  | Measured
Hydrogen | wt% | 5.707999 | 5.89 | 5.918408 |  |  |  |  | Measured
Oxygen | wt% | 40.886329 | 42.19 | 42.39349 |  |  |  |  | Calculated
Nitrogen | wt% | 0.1347049 | 0.139 | 0.1396704 |  |  |  |  | Measured
Sulphur | wt% | 0.0019382 | 0.002 | 0.002009646 |  |  |  |  | Measured
Total (with halides) | wt% | 100.0021 | 100.0022 | 100.0022 |  |  |  |  | Calculated
Halides
Chlorine (Cl) | mg/kg | 11.6292 | 12 | 12.05788 |  |  |  |  | Measured
Heating value
Net calorific value (LHV) | MJ/kg | 18.44856707 | 19.1147 | 19.20689
Gross calorific value (HHV) | MJ/kg | 19.76964 | 20.4 | 20.49839
HHVMilne | MJ/kg | 19.56926 | 20.19323 | 20.29062 |  |  |  |  | Calculated
Note on C16: ar: as received, the material in its original form (including ash and moisture)
Note on E16: daf: the dry and ash free material
Note on D16: dry: the dry material (including ash)