## Phyllis2 #865 wood, briquettes,
Phyllis2
https://phyllis.nl/Biomass/View/865
wood, briquettes, Ecoblok, Almelo, the Netherlands (#865)
ID-number | #865
Material | wood, briquettes, Ecoblok, Almelo, the Netherlands
Classification | ECN Phyllis classification > untreated wood > other hard wood > wood, briquettes, Ecoblok, Almelo, the Netherlands
NTA 8003 classification > [100] hout > [110] vers hout > [120] loofhout > [125] hard loofhout
Ash type | ISO 1171 (815 degC)
Submitter organisation | ECN (Netherlands)
Remarks | tested in ECN CFB gasifier (BIVKIN)
Literature | ECN laboratories.
Values
Property | Unit | Value |  |  | Std dev | Det lim | Lab | Date | Method | Remarks
|  | ar | dry | daf
Main biomass properties
Proximate analysis
Moisture content | wt% | 3.7
Ash content | wt% | 0.29853 | 0.31
Volatile matter | wt% | 75.4992 | 78.4 | 78.6438
Fixed carbon | wt% | 20.50227 | 21.29 | 21.3562 |  |  |  |  | Calculated
Ultimate analysis (macroelements)
Carbon | wt% | 49.5945 | 51.5 | 51.66015 |  |  |  |  | Measured
Hydrogen | wt% | 5.73948 | 5.96 | 5.978533 |  |  |  |  | Measured
Oxygen | wt% | 40.52304 | 42.08 | 42.21085 |  |  |  |  | Calculated
Nitrogen | wt% | 0.12519 | 0.13 | 0.1304043 |  |  |  |  | Measured
Sulphur | wt% | 0.0015408 | 0.0016 | 0.001604975 |  |  |  |  | Measured
Total (with halides) | wt% | 99.9976888 | 99.9976 | 99.99759 |  |  |  |  | Calculated
Halides
Chlorine (Cl) | mg/kg | 154.08 | 160 | 160.4975 |  |  |  |  | Measured
Fluorine (F) | mg/kg (dry) |  |  |  |  | 10
Heating value
Net calorific value (LHV) | MJ/kg | 18.20606009 | 18.99943 | 19.05851
Gross calorific value (HHV) | MJ/kg | 19.5489 | 20.3 | 20.36313
HHVMilne | MJ/kg | 19.61708 | 20.3708 | 20.43415 |  |  |  |  | Calculated
Note on C16: ar: as received, the material in its original form (including ash and moisture)
Note on E16: daf: the dry and ash free material
Note on D16: dry: the dry material (including ash)