## Phyllis2 #866 wood, briquettes,
Phyllis2
https://phyllis.nl/Biomass/View/866
wood, briquettes, Ecoblok, Almelo, the Netherlands (#866)
ID-number | #866
Material | wood, briquettes, Ecoblok, Almelo, the Netherlands
Classification | ECN Phyllis classification > untreated wood > other hard wood > wood, briquettes, Ecoblok, Almelo, the Netherlands
NTA 8003 classification > [100] hout > [110] vers hout > [120] loofhout > [125] hard loofhout
Ash type | ISO 1171 (815 degC)
Submitter organisation | ECN (Netherlands)
Remarks | tested in ECN CFB gasifier (BIVKIN)
Literature | ECN laboratories.
Values
Property | Unit | Value |  |  | Std dev | Det lim | Lab | Date | Method | Remarks
|  | ar | dry | daf
Main biomass properties
Proximate analysis
Moisture content | wt% | 3.8
Ash content | wt% | 0.26936 | 0.28
Volatile matter | wt% | 75.3246 | 78.3 | 78.51986
Fixed carbon | wt% | 20.60604 | 21.42 | 21.48014 |  |  |  |  | Calculated
Ultimate analysis (macroelements)
Carbon | wt% | 50.1202 | 52.1 | 52.24629 |  |  |  |  | Measured
Hydrogen | wt% | 5.70466 | 5.93 | 5.946651 |  |  |  |  | Measured
Oxygen | wt% | 39.96148 | 41.54 | 41.65664 |  |  |  |  | Calculated
Nitrogen | wt% | 0.128908 | 0.134 | 0.1343763 |  |  |  |  | Measured
Sulphur | wt% | 0.001443 | 0.0015 | 0.001504212 |  |  |  |  | Measured
Total (with halides) | wt% | 99.9978836 | 99.9978 | 99.99779 |  |  |  |  | Calculated
Halides
Chlorine (Cl) | mg/kg | 118.326 | 123 | 123.3454 |  |  |  |  | Measured
Fluorine (F) | mg/kg (dry) |  |  |  |  | 10
Heating value
Net calorific value (LHV) | MJ/kg | 18.34482914 | 19.16597 | 19.21979
Gross calorific value (HHV) | MJ/kg | 19.68252 | 20.46 | 20.51745
HHVMilne | MJ/kg | 19.81769 | 20.60051 | 20.65835 |  |  |  |  | Calculated
Note on C16: ar: as received, the material in its original form (including ash and moisture)
Note on E16: daf: the dry and ash free material
Note on D16: dry: the dry material (including ash)