## Phyllis2 #867 wood, willow vari
Phyllis2
https://phyllis.nl/Biomass/View/867
wood, willow variety (#867)
ID-number | #867
Material | wood, willow variety
Classification | ECN Phyllis classification > untreated wood > willow > wood, willow variety
NTA 8003 classification > [100] hout > [110] vers hout > [120] loofhout > [122] zacht loofhout
Ash type | ASTM D1102 600 oC
Submitter organisation | ECN (Netherlands)
Remarks | State University of New York, Syracuse, air dried samples, stems, no leaves or fines, principal diameter shown, Salix clone SH3, 1-year-old, 5/16 to 3/4 inch diameter
Literature | T. R. Miles, T. R. Miles,Jr, L. Baxter, R. W. Bryers, B. M. Jenkins and L. L. Oden: Alkali deposits found in biomass power plants. A preliminary investigation of their extend and nature, NREL/TP-433-8142, 82 p. (1995).
Values
Property | Unit | Value |  |  | Std dev | Det lim | Lab | Date | Method | Remarks
|  | ar | dry | daf
Main biomass properties
Proximate analysis
Moisture content | wt% | 12.68
Ash content | wt% | 1.48444 | 1.7
Volatile matter | wt% | 71.742112 | 82.16 | 83.58087
Fixed carbon | wt% | 14.093448 | 16.14 | 16.41913 |  |  |  |  | Calculated
Ultimate analysis (macroelements)
Carbon | wt% | 42.65582 | 48.85 | 49.69481 |  |  |  |  | Measured
Hydrogen | wt% | 5.274128 | 6.04 | 6.144456 |  |  |  |  | Measured
Oxygen | wt% | 37.224516 | 42.63 | 43.36724 |  |  |  |  | Calculated
Nitrogen | wt% | 0.619972 | 0.71 | 0.7222787 |  |  |  |  | Measured
Sulphur | wt% | 0.052392 | 0.06 | 0.06103764 |  |  |  |  | Measured
Total (with halides) | wt% | 100 | 100 | 100 |  |  |  |  | Calculated
Halides
Chlorine (Cl) | mg/kg | 87.32 | 100 | 101.7294 |  |  |  |  | Measured
Heating value
Net calorific value (LHV) | MJ/kg | 15.68759 | 18.32039 | 18.63722
Gross calorific value (HHV) | MJ/kg | 17.14827 | 19.63842 | 19.97805
HHVMilne | MJ/kg | 16.95796 | 19.42047817 | 19.75634 |  |  |  |  | Calculated
Ash Properties
Ash composition
CO2 | wt% (ash) | 27.1
SO3 | wt% (ash) | 1.7
P2O5 | wt% (ash) | 8.16
SiO2 | wt% (ash) | 1.11
Fe2O3 | wt% (ash) | 0.21
Al2O3 | wt% (ash) | 0.09
CaO | wt% (ash) | 40.48
MgO | wt% (ash) | 3.04
Na2O | wt% (ash) | 0.77
K2O | wt% (ash) | 13.9
TiO2 | wt% (ash) | 0
Note on C16: ar: as received, the material in its original form (including ash and moisture)
Note on E16: daf: the dry and ash free material
Note on D16: dry: the dry material (including ash)