## Phyllis2 #868 wood, willow vari
Phyllis2
https://phyllis.nl/Biomass/View/868
wood, willow variety (#868)
ID-number | #868
Material | wood, willow variety
Classification | ECN Phyllis classification > untreated wood > willow > wood, willow variety
NTA 8003 classification > [100] hout > [110] vers hout > [120] loofhout > [122] zacht loofhout
Ash type | ASTM D1102 600 oC
Submitter organisation | ECN (Netherlands)
Remarks | State University of New York, Syracuse, air dried samples, stems, no leaves or fines, principal diameter shown, Salix clone SA22, 1-year-old, 5/16 to 1/2 inch diameter
Literature | T. R. Miles, T. R. Miles,Jr, L. Baxter, R. W. Bryers, B. M. Jenkins and L. L. Oden: Alkali deposits found in biomass power plants. A preliminary investigation of their extend and nature, NREL/TP-433-8142, 82 p. (1995).
Values
Property | Unit | Value |  |  | Std dev | Det lim | Lab | Date | Method | Remarks
|  | ar | dry | daf
Main biomass properties
Proximate analysis
Moisture content | wt% | 11.49
Ash content | wt% | 1.32765 | 1.5
Volatile matter | wt% | 72.427733 | 81.83 | 83.07614
Fixed carbon | wt% | 14.754617 | 16.67 | 16.92386 |  |  |  |  | Calculated
Ultimate analysis (macroelements)
Carbon | wt% | 44.033725 | 49.75 | 50.50761 |  |  |  |  | Measured
Hydrogen | wt% | 5.3106 | 6 | 6.091371 |  |  |  |  | Measured
Oxygen | wt% | 37.1742 | 42 | 42.63959 |  |  |  |  | Calculated
Nitrogen | wt% | 0.575315 | 0.65 | 0.6598985 |  |  |  |  | Measured
Sulphur | wt% | 0.079659 | 0.09 | 0.09137056 |  |  |  |  | Measured
Total (with halides) | wt% | 100 | 100 | 100 |  |  |  |  | Calculated
Halides
Chlorine (Cl) | mg/kg | 88.51 | 100 | 101.5228 |  |  |  |  | Measured
Heating value
Net calorific value (LHV) | MJ/kg | 15.97122 | 18.36168 | 18.6413
Gross calorific value (HHV) | MJ/kg | 17.41078 | 19.67098 | 19.97054
HHVMilne | MJ/kg | 17.49163 | 19.76231825 | 20.06327 |  |  |  |  | Calculated
Ash Properties
Ash composition
CO2 | wt% (ash) | 17.65
SO3 | wt% (ash) | 3.09
P2O5 | wt% (ash) | 11.68
SiO2 | wt% (ash) | 1.89
Fe2O3 | wt% (ash) | 0.3
Al2O3 | wt% (ash) | 0.16
CaO | wt% (ash) | 32
MgO | wt% (ash) | 7.67
Na2O | wt% (ash) | 0.65
K2O | wt% (ash) | 22.1
TiO2 | wt% (ash) | 0.04
Note on C16: ar: as received, the material in its original form (including ash and moisture)
Note on E16: daf: the dry and ash free material
Note on D16: dry: the dry material (including ash)