## Phyllis2 #869 wood, willow vari
Phyllis2
https://phyllis.nl/Biomass/View/869
wood, willow variety (#869)
ID-number | #869
Material | wood, willow variety
Classification | ECN Phyllis classification > untreated wood > willow > wood, willow variety
NTA 8003 classification > [100] hout > [110] vers hout > [120] loofhout > [122] zacht loofhout
Ash type | ASTM D1102 600 oC
Submitter organisation | ECN (Netherlands)
Remarks | State University of New York, Syracuse, air dried samples, stems, no leaves or fines, principal diameter shown, Salix clone SA22, 3-year-old, 1/2 to 2 inch diameter
Literature | T. R. Miles, T. R. Miles,Jr, L. Baxter, R. W. Bryers, B. M. Jenkins and L. L. Oden: Alkali deposits found in biomass power plants. A preliminary investigation of their extend and nature, NREL/TP-433-8142, 82 p. (1995).
Values
Property | Unit | Value |  |  | Std dev | Det lim | Lab | Date | Method | Remarks
|  | ar | dry | daf
Main biomass properties
Proximate analysis
Moisture content | wt% | 9.98
Ash content | wt% | 1.539342 | 1.71
Volatile matter | wt% | 74.014444 | 82.22 | 83.65042
Fixed carbon | wt% | 14.466214 | 16.07 | 16.34958 |  |  |  |  | Calculated
Ultimate analysis (macroelements)
Carbon | wt% | 44.91998 | 49.9 | 50.76814 |  |  |  |  | Measured
Hydrogen | wt% | 5.31118 | 5.9 | 6.002645 |  |  |  |  | Measured
Oxygen | wt% | 37.62836 | 41.8 | 42.52722 |  |  |  |  | Calculated
Nitrogen | wt% | 0.549122 | 0.61 | 0.6206125 |  |  |  |  | Measured
Sulphur | wt% | 0.063014 | 0.07 | 0.07121782 |  |  |  |  | Measured
Total (with halides) | wt% | 99.990998 | 99.99 | 99.98983 |  |  |  |  | Calculated
Halides
Chlorine (Cl) | mg/kg (dry) |  |  |  |  | 100
Heating value
Net calorific value (LHV) | MJ/kg | 16.23592 | 18.30674 | 18.62523
Gross calorific value (HHV) | MJ/kg | 17.63872 | 19.59422 | 19.93511
HHVMilne | MJ/kg | 17.73897 | 19.70559 | 20.04841 |  |  |  |  | Calculated
Ash Properties
Ash composition
CO2 | wt% (ash) | 18.24
SO3 | wt% (ash) | 1.83
P2O5 | wt% (ash) | 7.4
SiO2 | wt% (ash) | 2.35
Fe2O3 | wt% (ash) | 0.73
Al2O3 | wt% (ash) | 1.41
CaO | wt% (ash) | 41.2
MgO | wt% (ash) | 2.47
Na2O | wt% (ash) | 0.94
K2O | wt% (ash) | 15
TiO2 | wt% (ash) | 0.05
Note on C16: ar: as received, the material in its original form (including ash and moisture)
Note on E16: daf: the dry and ash free material
Note on D16: dry: the dry material (including ash)