## Phyllis2 #870 wood, willow vari
Phyllis2
https://phyllis.nl/Biomass/View/870
wood, willow variety (#870)
ID-number | #870
Material | wood, willow variety
Classification | ECN Phyllis classification > untreated wood > willow > wood, willow variety
NTA 8003 classification > [100] hout > [110] vers hout > [120] loofhout > [122] zacht loofhout
Ash type | ASTM D1102 600 oC
Submitter organisation | ECN (Netherlands)
Remarks | State University of New York, Syracuse, air dried samples, stems, no leaves or fines, principal diameter shown, Salix clone SA22, 3-year-old, Butt only, 1 to 2 inch.
Literature | T. R. Miles, T. R. Miles,Jr, L. Baxter, R. W. Bryers, B. M. Jenkins and L. L. Oden: Alkali deposits found in biomass power plants. A preliminary investigation of their extend and nature, NREL/TP-433-8142, 82 p. (1995).
Values
Property | Unit | Value |  |  | Std dev | Det lim | Lab | Date | Method | Remarks
|  | ar | dry | daf
Main biomass properties
Proximate analysis
Moisture content | wt% | 11.06
Ash content | wt% | 0.942764 | 1.06
Volatile matter | wt% | 74.825222 | 84.13 | 85.03133
Fixed carbon | wt% | 13.172014 | 14.81 | 14.96867 |  |  |  |  | Calculated
Ultimate analysis (macroelements)
Carbon | wt% | 43.53613 | 48.95 | 49.47443 |  |  |  |  | Measured
Hydrogen | wt% | 5.38087 | 6.05 | 6.114817 |  |  |  |  | Measured
Oxygen | wt% | 38.715582 | 43.53 | 43.99636 |  |  |  |  | Calculated
Nitrogen | wt% | 0.320184 | 0.36 | 0.3638569 |  |  |  |  | Measured
Sulphur | wt% | 0.035576 | 0.04 | 0.04042854 |  |  |  |  | Measured
Total (with halides) | wt% | 100 | 100 | 100 |  |  |  |  | Calculated
Halides
Chlorine (Cl) | mg/kg | 88.94 | 100 | 101.0714 |  |  |  |  | Measured
Heating value
Net calorific value (LHV) | MJ/kg | 15.77997 | 18.04606 | 18.2394
Gross calorific value (HHV) | MJ/kg | 17.22437 | 19.36628 | 19.57376
HHVMilne | MJ/kg | 17.26321 | 19.40995 | 19.6179 |  |  |  |  | Calculated
Ash Properties
Ash composition
CO2 | wt% (ash) | 18.34
SO3 | wt% (ash) | 2.33
P2O5 | wt% (ash) | 7.18
SiO2 | wt% (ash) | 1.82
Fe2O3 | wt% (ash) | 0.49
Al2O3 | wt% (ash) | 1.48
CaO | wt% (ash) | 44.68
MgO | wt% (ash) | 2.16
Na2O | wt% (ash) | 0.86
K2O | wt% (ash) | 15.3
TiO2 | wt% (ash) | 0.05
Note on C16: ar: as received, the material in its original form (including ash and moisture)
Note on E16: daf: the dry and ash free material
Note on D16: dry: the dry material (including ash)