## Phyllis2 #871 wood doors
Phyllis2
https://phyllis.nl/Biomass/View/871
wood doors (#871)
ID-number | #871
Material | wood doors
Classification | ECN Phyllis classification > treated wood > demolition wood
NTA 8003 classification > [100] hout > [150] verwerkt hout
Ash type | 815 degC ISO 1171
Submitter organisation | ECN (Netherlands)
Remarks | moisture ISO 589; ash 815 C ISO 1171; cal. value ISO 1928; ash deformation temperatuur ISO 540
Literature | PNEM, PGEM and BFI: Thermische houtbewerking (confidential report, in Dutch) (1993).
Values
Property | Unit | Value |  |  | Std dev | Det lim | Lab | Date | Method | Remarks
|  | ar | dry | daf
Main biomass properties
Proximate analysis
Moisture content | wt% | 9
Ash content | wt% | 2.5025 | 2.75
Ultimate analysis (macroelements)
Carbon | wt% | 43.8000017 | 48.13187 | 49.49293 |  |  |  |  | Measured
Hydrogen | wt% | 5.40000006 | 5.934066 | 6.101867 |  |  |  |  | Measured
Oxygen | wt% | 38.7999976 | 42.63736 | 43.84304 |  |  |  |  | Calculated
Nitrogen | wt% | 0.430000025 | 0.4725275 | 0.4858895 |  |  |  |  | Measured
Sulphur | wt% | 0.099999991 | 0.1098901 | 0.1129975 |  |  |  |  | Measured
Total (with halides) | wt% | 100.0485 | 100.0533 | 100.0548 |  |  |  |  | Calculated
Halides
Chlorine (Cl) | mg/kg | 160.000022 | 175.8242 | 180.7961 |  |  |  |  | Measured
Fluorine (F) | mg/kg (dry) |  |  |  |  | 0.2967033
Heating value
Net calorific value (LHV) | MJ/kg | 16.0737619 | 17.90509 | 18.4114
Gross calorific value (HHV) | MJ/kg | 17.472 | 19.2 | 19.74293
HHVMilne | MJ/kg | 17.33663 | 19.05124 | 19.58996 |  |  |  |  | Calculated
Trace elements composition
Arsenic (As) | mg/kg (dry) | 13 | [6 empty] | Measured
Cadmium (Cd) | mg/kg (dry) | 0.33 | [6 empty] | Measured
Chromium (Cr) | mg/kg (dry) | 33 | [6 empty] | Measured
Copper (Cu) | mg/kg (dry) | 385 | [6 empty] | Measured
Mercury (Hg) | mg/kg (dry) |  |  |  |  | 0.1
Lead (Pb) | mg/kg (dry) | 275 | [6 empty] | Measured
Antimony (Sb) | mg/kg (dry) | 4 | [6 empty] | Measured
Tin (Sn) | mg/kg (dry) | 1 | [6 empty] | Measured
Zinc (Zn) | mg/kg (dry) | 715 | [6 empty] | Measured
Ash melting behaviour
American standard method, measured in reducing conditions
SOT (softening or spherical temperature) | °C | 1120
HT (hemispherical temperature) | °C | 1160
FT (fluid temperature) | °C | 1175
Note on C16: ar: as received, the material in its original form (including ash and moisture)
Note on E16: daf: the dry and ash free material
Note on D16: dry: the dry material (including ash)