## Phyllis2 #873 wood, hardboard
Phyllis2
https://phyllis.nl/Biomass/View/873
wood, hardboard (#873)
ID-number | #873
Material | wood, hardboard
Classification | ECN Phyllis classification > treated wood > particle board
NTA 8003 classification > [100] hout > [150] verwerkt hout > [170] geverfd/verlijmd hout (B-hout) > [172] plaatmateriaal/verlijmd hout
Ash type | 815 degC ISO 1171
Submitter organisation | ECN (Netherlands)
Remarks | moisture ISO 589; ash 815 C ISO 1171; cal. value ISO 1928; ash deformation temperature ISO 540
Literature | PNEM, PGEM and BFI: Thermische houtbewerking (confidential report, in Dutch) (1993).
Values
Property | Unit | Value |  |  | Std dev | Det lim | Lab | Date | Method | Remarks
|  | ar | dry | daf
Main biomass properties
Proximate analysis
Moisture content | wt% | 14
Ash content | wt% | 2.322 | 2.7
Ultimate analysis (macroelements)
Carbon | wt% | 41.299995 | 48.02325 | 49.35586 |  |  |  |  | Measured
Hydrogen | wt% | 5.19999946 | 6.046511 | 6.214297 |  |  |  |  | Measured
Oxygen | wt% | 36.3999988 | 42.32558 | 43.50008 |  |  |  |  | Calculated
Nitrogen | wt% | 0.420000006 | 0.4883721 | 0.501924 |  |  |  |  | Measured
Sulphur | wt% | 0.090000032 | 0.1046512 | 0.1075552 |  |  |  |  | Measured
Total (with halides) | wt% | 99.76899 | 99.73138755 | 99.72393 |  |  |  |  | Calculated
Halides
Chlorine (Cl) | mg/kg | 369.99995 | 430.2325 | 442.1711 |  |  |  |  | Measured
Fluorine (F) | mg/kg (dry) |  |  |  |  | 0.3023256
Heating value
Net calorific value (LHV) | MJ/kg | 15.035253 | 17.88055 | 18.37672
Gross calorific value (HHV) | MJ/kg | 16.512 | 19.2 | 19.73279
HHVMilne | MJ/kg | 16.5109 | 19.19873 | 19.73148 |  |  |  |  | Calculated
Trace elements composition
Arsenic (As) | mg/kg (dry) | 1.9 | [6 empty] | Measured
Cadmium (Cd) | mg/kg (dry) | 0.9 | [6 empty] | Measured
Chromium (Cr) | mg/kg (dry) | 12 | [6 empty] | Measured
Copper (Cu) | mg/kg (dry) | 17 | [6 empty] | Measured
Mercury (Hg) | mg/kg (dry) |  |  |  |  | 0.1
Lead (Pb) | mg/kg (dry) | 291 | [6 empty] | Measured
Antimony (Sb) | mg/kg (dry) | 2 | [6 empty] | Measured
Tin (Sn) | mg/kg (dry) | 2 | [6 empty] | Measured
Zinc (Zn) | mg/kg (dry) | 523 | [6 empty] | Measured
Ash melting behaviour
American standard method, measured in reducing conditions
SOT (softening or spherical temperature) | °C | 1145
HT (hemispherical temperature) | °C | 1170
FT (fluid temperature) | °C | 1195
Note on C16: ar: as received, the material in its original form (including ash and moisture)
Note on E16: daf: the dry and ash free material
Note on D16: dry: the dry material (including ash)