## Phyllis2 #874 wood, chipboard
Phyllis2
https://phyllis.nl/Biomass/View/874
wood, chipboard (#874)
ID-number | #874
Material | wood, chipboard
Classification | ECN Phyllis classification > treated wood > particle board
NTA 8003 classification > [100] hout > [150] verwerkt hout > [170] geverfd/verlijmd hout (B-hout) > [172] plaatmateriaal/verlijmd hout
Ash type | 815 degC ISO 1171
Submitter organisation | ECN (Netherlands)
Remarks | moisture ISO 589; ash 815 C ISO 1171; cal. value ISO 1928; ash deformation temperature ISO 540
Literature | PNEM, PGEM and BFI: Thermische houtbewerking (confidential report, in Dutch) (1993).
Values
Property | Unit | Value |  |  | Std dev | Det lim | Lab | Date | Method | Remarks
|  | ar | dry | daf
Main biomass properties
Proximate analysis
Moisture content | wt% | 8
Ash content | wt% | 1.656 | 1.8
Ultimate analysis (macroelements)
Carbon | wt% | 44.0000028 | 47.82609 | 48.70274 |  |  |  |  | Measured
Hydrogen | wt% | 5.60000044 | 6.086957 | 6.198531 |  |  |  |  | Measured
Oxygen | wt% | 36.9999988 | 40.21739 | 40.95457 |  |  |  |  | Calculated
Nitrogen | wt% | 3.59999956 | 3.913043 | 3.984769 |  |  |  |  | Measured
Sulphur | wt% | 0.069999994 | 0.07608695 | 0.07748162 |  |  |  |  | Measured
Total (with halides) | wt% | 100.106 | 100.1152 | 100.1173 |  |  |  |  | Calculated
Halides
Chlorine (Cl) | mg/kg | 1800.00024 | 1956.522 | 1992.385 |  |  |  |  | Measured
Fluorine (F) | mg/kg (dry) |  |  |  |  | 0.3043478
Heating value
Net calorific value (LHV) | MJ/kg | 16.0625424 | 17.67172 | 17.99564
Gross calorific value (HHV) | MJ/kg | 17.48 | 19 | 19.34827
HHVMilne | MJ/kg | 17.51512 | 19.03818 | 19.38715 |  |  |  |  | Calculated
Trace elements composition
Arsenic (As) | mg/kg (dry) |  |  |  |  | 1
Cadmium (Cd) | mg/kg (dry) | 0.3 | [6 empty] | Measured
Chromium (Cr) | mg/kg (dry) | 5 | [6 empty] | Measured
Copper (Cu) | mg/kg (dry) | 16 | [6 empty] | Measured
Mercury (Hg) | mg/kg (dry) |  |  |  |  | 0.1
Lead (Pb) | mg/kg (dry) | 65 | [6 empty] | Measured
Antimony (Sb) | mg/kg (dry) |  |  |  |  | 2
Tin (Sn) | mg/kg (dry) | 2 | [6 empty] | Measured
Zinc (Zn) | mg/kg (dry) | 163 | [6 empty] | Measured
Ash melting behaviour
American standard method, measured in reducing conditions
SOT (softening or spherical temperature) | °C | 1135
HT (hemispherical temperature) | °C | 1175
FT (fluid temperature) | °C | 1190
Note on C16: ar: as received, the material in its original form (including ash and moisture)
Note on E16: daf: the dry and ash free material
Note on D16: dry: the dry material (including ash)