## Phyllis2 #875 wood plywood, lam
Phyllis2
https://phyllis.nl/Biomass/View/875
wood plywood, laminated wood (#875)
ID-number | #875
Material | wood plywood, laminated wood
Classification | ECN Phyllis classification > treated wood > others
NTA 8003 classification > [100] hout > [150] verwerkt hout > [170] geverfd/verlijmd hout (B-hout) > [172] plaatmateriaal/verlijmd hout
Ash type | 815 degC ISO 1171
Submitter organisation | ECN (Netherlands)
Remarks | moisture ISO 589; ash 815 C ISO 1171; cal. value ISO 1928; ash deformation temperature ISO 540
Literature | PNEM, PGEM and BFI: Thermische houtbewerking (confidential report, in Dutch) (1993).
Values
Property | Unit | Value |  |  | Std dev | Det lim | Lab | Date | Method | Remarks
|  | ar | dry | daf
Main biomass properties
Proximate analysis
Moisture content | wt% | 14
Ash content | wt% | 1.548 | 1.8
Ultimate analysis (macroelements)
Carbon | wt% | 42.5999968 | 49.53488 | 50.44285 |  |  |  |  | Measured
Hydrogen | wt% | 5.30000026 | 6.162791 | 6.275755 |  |  |  |  | Measured
Oxygen | wt% | 36.0999964 | 41.97674 | 42.74617 |  |  |  |  | Calculated
Nitrogen | wt% | 0.499999958 | 0.5813953 | 0.5920522 |  |  |  |  | Measured
Sulphur | wt% | 0.0299999992 | 0.03488372 | 0.03552314 |  |  |  |  | Measured
Total (with halides) | wt% | 100.108 | 100.1256 | 100.1279 |  |  |  |  | Calculated
Halides
Chlorine (Cl) | mg/kg | 299.999992 | 348.8372 | 355.2314 |  |  |  |  | Measured
Fluorine (F) | mg/kg (dry) |  |  |  |  | 0.3023256
Heating value
Net calorific value (LHV) | MJ/kg | 13.5514262 | 16.15517 | 16.45129
Gross calorific value (HHV) | MJ/kg | 15.05 | 17.5 | 17.82077
HHVMilne | MJ/kg | 17.12 | 19.90698 | 20.27187 |  |  |  |  | Calculated
Trace elements composition
Arsenic (As) | mg/kg (dry) |  |  |  |  | 1
Cadmium (Cd) | mg/kg (dry) | 0.7 | [6 empty] | Measured
Chromium (Cr) | mg/kg (dry) | 6 | [6 empty] | Measured
Copper (Cu) | mg/kg (dry) | 12 | [6 empty] | Measured
Mercury (Hg) | mg/kg (dry) |  |  |  |  | 0.1
Lead (Pb) | mg/kg (dry) | 47 | [6 empty] | Measured
Antimony (Sb) | mg/kg (dry) |  |  |  |  | 2
Tin (Sn) | mg/kg (dry) |  |  |  |  | 1
Zinc (Zn) | mg/kg (dry) | 116 | [6 empty] | Measured
Note on C16: ar: as received, the material in its original form (including ash and moisture)
Note on E16: daf: the dry and ash free material
Note on D16: dry: the dry material (including ash)