## Phyllis2 #876 railroad ties, sl
Phyllis2
https://phyllis.nl/Biomass/View/876
railroad ties, sleepers (#876)
ID-number | #876
Material | railroad ties, sleepers
Classification | ECN Phyllis classification > treated wood > organic impregnated > railroad ties, sleepers
NTA 8003 classification > [100] hout > [150] verwerkt hout > [180] geïmpregneerd hout (C-hout) > [184] geïmpregneerd hout: organische middelen niet-gehalogeneerd
Ash type | 815 degC ISO 1171
Submitter organisation | ECN (Netherlands)
Remarks | moisture ISO 589; ash 815 C ISO 1171; cal. value ISO 1928; ash deformation temperature ISO 540
Literature | PNEM, PGEM and BFI: Thermische houtbewerking (confidential report, in Dutch) (1993).
Values
Property | Unit | Value |  |  | Std dev | Det lim | Lab | Date | Method | Remarks
|  | ar | dry | daf
Main biomass properties
Proximate analysis
Moisture content | wt% | 30
Ash content | wt% | 1.75 | 2.5
Ultimate analysis (macroelements)
Carbon | wt% | 35.200004 | 50.28572 | 51.5751 |  |  |  |  | Measured
Hydrogen | wt% | 4.2 | 6 | 6.153846 |  |  |  |  | Measured
Oxygen | wt% | 28.599998 | 40.85714 | 41.90476 |  |  |  |  | Calculated
Nitrogen | wt% | 0.20000001 | 0.2857143 | 0.2930403 |  |  |  |  | Measured
Sulphur | wt% | 0.040000002 | 0.05714286 | 0.05860806 |  |  |  |  | Measured
Total (with halides) | wt% | 100.009 | 100.0129 | 100.0132 |  |  |  |  | Calculated
Halides
Chlorine (Cl) | mg/kg | 190.00002 | 271.4286 | 278.3883 |  |  |  |  | Measured
Fluorine (F) | mg/kg (dry) |  |  |  |  | 0.3
Heating value
Net calorific value (LHV) | MJ/kg | 10.25059 | 15.6907 | 16.09303
Gross calorific value (HHV) | MJ/kg | 11.9 | 17 | 17.4359
HHVMilne | MJ/kg | 14.07624 | 20.10891 | 20.62453 |  |  |  |  | Calculated
Trace elements composition
Arsenic (As) | mg/kg (dry) | 1.1 | [6 empty] | Measured
Cadmium (Cd) | mg/kg (dry) | 0.3 | [6 empty] | Measured
Chromium (Cr) | mg/kg (dry) | 7 | [6 empty] | Measured
Copper (Cu) | mg/kg (dry) | 14 | [6 empty] | Measured
Mercury (Hg) | mg/kg (dry) |  |  |  |  | 0.1
Lead (Pb) | mg/kg (dry) | 79 | [6 empty] | Measured
Antimony (Sb) | mg/kg (dry) | 1 | [6 empty] | Measured
Tin (Sn) | mg/kg (dry) | 1 | [6 empty] | Measured
Zinc (Zn) | mg/kg (dry) | 286 | [6 empty] | Measured
Note on C16: ar: as received, the material in its original form (including ash and moisture)
Note on E16: daf: the dry and ash free material
Note on D16: dry: the dry material (including ash)