## Phyllis2 #877 under water wood
Phyllis2
https://phyllis.nl/Biomass/View/877
under water wood (#877)
ID-number | #877
Material | under water wood
Classification | ECN Phyllis classification > treated wood > organic impregnated
NTA 8003 classification > [100] hout > [150] verwerkt hout > [190] hout uit verwerking > [194] hout dat langdurig in het water gelegen heeft
Ash type | 815 degC ISO 1171
Submitter organisation | ECN (Netherlands)
Remarks | moisture ISO 589; ash 815 C ISO 1171; cal. value ISO 1928;ash deformation temperature ISO 540
Literature | PNEM, PGEM and BFI: Thermische houtbewerking (confidential report, in Dutch) (1993).
Values
Property | Unit | Value |  |  | Std dev | Det lim | Lab | Date | Method | Remarks
|  | ar | dry | daf
Main biomass properties
Proximate analysis
Moisture content | wt% | 34
Ash content | wt% | 1.0824 | 1.64
Ultimate analysis (macroelements)
Carbon | wt% | 33.3999996 | 50.60606 | 51.44984 |  |  |  |  | Measured
Hydrogen | wt% | 4.09999986 | 6.212121 | 6.315698 |  |  |  |  | Measured
Oxygen | wt% | 27.1000026 | 41.06061 | 41.74523 |  |  |  |  | Calculated
Nitrogen | wt% | 0.199999998 | 0.3030303 | 0.3080829 |  |  |  |  | Measured
Sulphur | wt% | 0.089999976 | 0.1363636 | 0.1386373 |  |  |  |  | Measured
Total (with halides) | wt% | 99.9804 | 99.97030611 | 99.96981 |  |  |  |  | Calculated
Halides
Chlorine (Cl) | mg/kg | 79.999986 | 121.2121 | 123.2331 |  |  |  |  | Measured
Fluorine (F) | mg/kg (dry) |  |  |  |  | 0.3030303
Heating value
Net calorific value (LHV) | MJ/kg | 10.2206906 | 16.74441 | 17.0236
Gross calorific value (HHV) | MJ/kg | 11.946 | 18.1 | 18.40179
HHVMilne | MJ/kg | 13.52348 | 20.49013 | 20.83177 |  |  |  |  | Calculated
Trace elements composition
Arsenic (As) | mg/kg (dry) |  |  |  |  | 0.7
Cadmium (Cd) | mg/kg (dry) | 0.2 | [6 empty] | Measured
Chromium (Cr) | mg/kg (dry) | 23 | [6 empty] | Measured
Copper (Cu) | mg/kg (dry) | 23 | [6 empty] | Measured
Mercury (Hg) | mg/kg (dry) |  |  |  |  | 0.1
Lead (Pb) | mg/kg (dry) | 53 | [6 empty] | Measured
Antimony (Sb) | mg/kg (dry) | 3 | [6 empty] | Measured
Tin (Sn) | mg/kg (dry) | 2 | [6 empty] | Measured
Zinc (Zn) | mg/kg (dry) | 152 | [6 empty] | Measured
Note on C16: ar: as received, the material in its original form (including ash and moisture)
Note on E16: daf: the dry and ash free material
Note on D16: dry: the dry material (including ash)