## Phyllis2 #880 wood, Jack pine w
Phyllis2
https://phyllis.nl/Biomass/View/880
wood, Jack pine waste (USA) (#880)
ID-number | #880
Material | wood, Jack pine waste (USA)
Classification | ECN Phyllis classification > untreated wood > fir/pine/spruce
NTA 8003 classification > [100] hout > [110] vers hout > [130] naaldhout > [132] naaldhout met schors
Ash type | ashed at 815 degC
Submitter organisation | ECN (Netherlands)
Literature | N. Magasiner and J. W. de Kock: Design criteria for fibrous fuel fired boilers. Energy World (8-9) pp. 4-12 (1987).
Values
Property | Unit | Value |  |  | Std dev | Det lim | Lab | Date | Method | Remarks
|  | ar | dry | daf
Main biomass properties
Proximate analysis
Moisture content | wt% | 40
Ash content | wt% | 1.302 | 2.17
Volatile matter | wt% | 44.598 | 74.33 | 75.97874
Fixed carbon | wt% | 14.1 | 23.5 | 24.02126 |  |  |  |  | Calculated
Ultimate analysis (macroelements)
Carbon | wt% | 31.344732 | 52.24122 | 53.4 |  |  |  |  | Measured
Hydrogen | wt% | 3.463182 | 5.77197 | 5.9 |  |  |  |  | Measured
Oxygen | wt% | 23.831388 | 39.71898 | 40.6 |  |  |  |  | Calculated
Nitrogen | wt% | 0.058698 | 0.09783 | 0.1 |  |  |  |  | Measured
Total (with halides) | wt% | 100 | 100 | 100 |  |  |  |  | Calculated
Heating value
Net calorific value (LHV) | MJ/kg | 10.449842 | 19.04507 | 19.46752
Gross calorific value (HHV) | MJ/kg | 12.182772 | 20.30462 | 20.755
HHVMilne | MJ/kg | 12.38058 | 20.6343 | 21.091999 |  |  |  |  | Calculated
Ash melting behaviour
American standard method, measured in oxidizing conditions
IDT (initial deformation temperature) | °C | 1343
HT (hemispherical temperature) | °C | 1400
FT (fluid temperature) | °C | 1400
Ash Properties
Ash composition
SiO2 | wt% (ash) | 16
Fe2O3 | wt% (ash) | 5
Al2O3 | wt% (ash) | 6.3
CaO | wt% (ash) | 51.6
MgO | wt% (ash) | 5.5
K2O | wt% (ash) | 4.1
Note on C15: ar: as received, the material in its original form (including ash and moisture)
Note on E15: daf: the dry and ash free material
Note on D15: dry: the dry material (including ash)