## Phyllis2 #883 grass pellets
Phyllis2
https://phyllis.nl/Biomass/View/883
grass pellets (#883)
ID-number | #883
Material | grass pellets
Classification | ECN Phyllis classification > grass/plant > verge grass > grass pellets
NTA 8003 classification > [200] biomassa uit land- en tuinbouw > [210] gras > [213] bermgras
Ash type | ISO 1171 (815 degC)
Submitter organisation | ECN (Netherlands)
Remarks | tested in ECN CFB gasifier (BIVKIN); values in report differ because of averaging over analysis results of ID 883, 1117 and 1118; elemental analysis for ID 883 only
Literature | J. W. Vermeulen and A. van der Drift: Brandstoffen uit reststromen voor circulerend wervelbedvergassing, rapportage fase 2, (non-confidential version, in Dutch), Haarlem, NV Afvalzorg (1998).
Values
Property | Unit | Value |  |  | Std dev | Det lim | Lab | Date | Method | Remarks
|  | ar | dry | daf
Main biomass properties
Proximate analysis
Moisture content | wt% | 7.44
Ash content | wt% | 16.38312 | 17.7
Volatile matter | wt% | 60.164 | 65 | 78.97934
Fixed carbon | wt% | 16.01288 | 17.3 | 21.02066 |  |  |  |  | Calculated
Ultimate analysis (macroelements)
Carbon | wt% | 38.4124 | 41.5 | 50.42527 |  |  |  |  | Measured
Hydrogen | wt% | 4.331808 | 4.68 | 5.686513 |  |  |  |  | Measured
Oxygen | wt% | 30.45224 | 32.9 | 39.9757 |  |  |  |  | Calculated
Nitrogen | wt% | 2.027064 | 2.19 | 2.660996 |  |  |  |  | Measured
Sulphur | wt% | 0.22103328 | 0.2388 | 0.290158 |  |  |  |  | Measured
Total (with halides) | wt% | 100.0029 | 100.0031 | 100.0038 |  |  |  |  | Calculated
Halides
Chlorine (Cl) | mg/kg | 7326.124 | 7915 | 9617.254 |  |  |  |  | Measured
Fluorine (F) | mg/kg | 25.9168 | 28 | 34.02187 |  |  |  |  | Measured
Heating value
Net calorific value (LHV) | MJ/kg | 14.436 | 15.79274 | 19.18923
Gross calorific value (HHV) | MJ/kg | 15.5630384 | 16.814 | 20.43013
HHVMilne | MJ/kg | 14.73663 | 15.92116505 | 19.34528 |  |  |  |  | Calculated
Trace elements composition
Arsenic (As) | mg/kg (dry) |  |  |  |  | 1
Calcium (Ca) | mg/kg (dry) | 13000 | [6 empty] | Measured
Cadmium (Cd) | mg/kg (dry) |  |  |  |  | 1
Cobalt (Co) | mg/kg (dry) | 1.2 | [6 empty] | Measured
Chromium (Cr) | mg/kg (dry) | 11 | [6 empty] | Measured
Copper (Cu) | mg/kg (dry) | 10 | [6 empty] | Measured
Mercury (Hg) | mg/kg (dry) | 0.04 | [6 empty] | Measured
Potassium (K) | mg/kg (dry) | 21000 | [6 empty] | Measured
Magnesium (Mg) | mg/kg (dry) | 1900 | [6 empty] | Measured
Manganese (Mn) | mg/kg (dry) | 150 | [6 empty] | Measured
Sodium (Na) | mg/kg (dry) | 1500 | [6 empty] | Measured
Nickel (Ni) | mg/kg (dry) | 1.6 | [6 empty] | Measured
Phosphorus (P) | mg/kg (dry) | 2400 | [6 empty] | Measured
Lead (Pb) | mg/kg (dry) | 14 | [6 empty] | Measured
Antimony (Sb) | mg/kg (dry) |  |  |  |  | 1
Selenium (Se) | mg/kg (dry) |  |  |  |  | 1
Silicon (Si) | mg/kg (dry) | 38000 | [6 empty] | Measured
Tin (Sn) | mg/kg (dry) | 10 | [6 empty] | Measured
Tellurium (Te) | mg/kg (dry) |  |  |  |  | 1
Vanadium (V) | mg/kg (dry) | 6.1 | [6 empty] | Measured
Zinc (Zn) | mg/kg (dry) | 44 | [6 empty] | Measured
Physical Properties
Commonly used properties
Bulk density (ar) | kg/m³ (ar) | 500
Note on C16: ar: as received, the material in its original form (including ash and moisture)
Note on E16: daf: the dry and ash free material
Note on D16: dry: the dry material (including ash)