## Phyllis2 #884 cacao
Phyllis2
https://phyllis.nl/Biomass/View/884
cacao (#884)
ID-number | #884
Material | cacao
Classification | ECN Phyllis classification > husk/shell/pit > cacao > cacao
NTA 8003 classification > [200] biomassa uit land- en tuinbouw > [230] restproducten (doppen) > [232] cacaodoppen
Ash type | ISO 1171 (815 degC)
Submitter organisation | ECN (Netherlands)
Remarks | tested in ECN CFB gasifier (BIVKIN)
Literature | J. W. Vermeulen and A. van der Drift: Brandstoffen uit reststromen voor circulerend wervelbedvergassing, rapportage fase 2, (non-confidential version, in Dutch), Haarlem, NV Afvalzorg (1998).
Values
Property | Unit | Value |  |  | Std dev | Det lim | Lab | Date | Method | Remarks
|  | ar | dry | daf
Main biomass properties
Proximate analysis
Moisture content | wt% | 13.4
Ash content | wt% | 9.093 | 10.5
Volatile matter | wt% | 58.7148 | 67.8 | 75.75419
Fixed carbon | wt% | 18.7922 | 21.7 | 24.24581 |  |  |  |  | Calculated
Ultimate analysis (macroelements)
Carbon | wt% | 41.0484 | 47.4 | 52.96089 |  |  |  |  | Measured
Hydrogen | wt% | 4.53784 | 5.24 | 5.854749 |  |  |  |  | Measured
Oxygen | wt% | 29.11492 | 33.62 | 37.56425 |  |  |  |  | Calculated
Nitrogen | wt% | 2.62398 | 3.03 | 3.385475 |  |  |  |  | Measured
Sulphur | wt% | 0.166705 | 0.1925 | 0.2150838 |  |  |  |  | Measured
Total (with halides) | wt% | 99.9982247 | 99.99795 | 99.99771 |  |  |  |  | Calculated
Halides
Chlorine (Cl) | mg/kg | 125.57 | 145 | 162.0112 |  |  |  |  | Measured
Fluorine (F) | mg/kg | 8.227 | 9.5 | 10.61453 |  |  |  |  | Measured
Heating value
Net calorific value (LHV) | MJ/kg | 14.59948164 | 17.23654 | 19.2587
Gross calorific value (HHV) | MJ/kg | 15.91708 | 18.38 | 20.53631
HHVMilne | MJ/kg | 16.07478 | 18.56210375 | 20.73978 |  |  |  |  | Calculated
Trace elements composition
Arsenic (As) | mg/kg (dry) |  |  |  |  | 1
Calcium (Ca) | mg/kg (dry) | 2200 | [6 empty] | Measured
Cadmium (Cd) | mg/kg (dry) |  |  |  |  | 1
Cobalt (Co) | mg/kg (dry) | 1.5 | [6 empty] | Measured
Chromium (Cr) | mg/kg (dry) | 3.7 | [6 empty] | Measured
Copper (Cu) | mg/kg (dry) | 35 | [6 empty] | Measured
Mercury (Hg) | mg/kg (dry) | 0.05 | [6 empty] | Measured
Potassium (K) | mg/kg (dry) | 27000 | [6 empty] | Measured
Magnesium (Mg) | mg/kg (dry) | 4900 | [6 empty] | Measured
Manganese (Mn) | mg/kg (dry) | 84 | [6 empty] | Measured
Sodium (Na) | mg/kg (dry) | 29 | [6 empty] | Measured
Nickel (Ni) | mg/kg (dry) | 9.8 | [6 empty] | Measured
Phosphorus (P) | mg/kg (dry) | 3200 | [6 empty] | Measured
Lead (Pb) | mg/kg (dry) | 33 | [6 empty] | Measured
Antimony (Sb) | mg/kg (dry) |  |  |  |  | 1
Selenium (Se) | mg/kg (dry) |  |  |  |  | 1
Silicon (Si) | mg/kg (dry) | 7600 | [6 empty] | Measured
Tin (Sn) | mg/kg (dry) | 5 | [6 empty] | Measured
Tellurium (Te) | mg/kg (dry) |  |  |  |  | 1
Vanadium (V) | mg/kg (dry) | 2.1 | [6 empty] | Measured
Zinc (Zn) | mg/kg (dry) | 90 | [6 empty] | Measured
Physical Properties
Commonly used properties
Bulk density (ar) | kg/m³ (ar) | 90
Note on C16: ar: as received, the material in its original form (including ash and moisture)
Note on E16: daf: the dry and ash free material
Note on D16: dry: the dry material (including ash)