## Phyllis2 #885 railroad ties, sl
Phyllis2
https://phyllis.nl/Biomass/View/885
railroad ties, sleepers (#885)
ID-number | #885
Material | railroad ties, sleepers
Classification | ECN Phyllis classification > treated wood > organic impregnated > railroad ties, sleepers
NTA 8003 classification > [100] hout > [150] verwerkt hout > [180] geïmpregneerd hout (C-hout) > [184] geïmpregneerd hout: organische middelen niet-gehalogeneerd
Ash type | ISO 1171 (815 degC)
Submitter organisation | ECN (Netherlands)
Remarks | tested in ECN CFB gasifier (BIVKIN)
Literature | J. W. Vermeulen and A. van der Drift: Brandstoffen uit reststromen voor circulerend wervelbedvergassing, rapportage fase 2, (non-confidential version, in Dutch), Haarlem, NV Afvalzorg (1998).
Values
Property | Unit | Value |  |  | Std dev | Det lim | Lab | Date | Method | Remarks
|  | ar | dry | daf
Main biomass properties
Proximate analysis
Moisture content | wt% | 10.6
Ash content | wt% | 2.3244 | 2.6
Volatile matter | wt% | 70.7601 | 79.15 | 81.26283
Fixed carbon | wt% | 16.3155 | 18.25 | 18.73717 |  |  |  |  | Calculated
Ultimate analysis (macroelements)
Carbon | wt% | 47.382 | 53 | 54.41478 |  |  |  |  | Measured
Hydrogen | wt% | 5.03322 | 5.63 | 5.780287 |  |  |  |  | Measured
Oxygen | wt% | 34.32066 | 38.39 | 39.41478 |  |  |  |  | Calculated
Nitrogen | wt% | 0.231546 | 0.259 | 0.2659138 |  |  |  |  | Measured
Sulphur | wt% | 0.0908304 | 0.1016 | 0.1043121 |  |  |  |  | Measured
Total (with halides) | wt% | 99.99814942 | 99.99793 | 99.99787 |  |  |  |  | Calculated
Halides
Chlorine (Cl) | mg/kg | 140.358 | 157 | 161.191 |  |  |  |  | Measured
Fluorine (F) | mg/kg | 14.5722 | 16.3 | 16.73511 |  |  |  |  | Measured
Heating value
Net calorific value (LHV) | MJ/kg | 17.49895736 | 19.86344 | 20.39368
Gross calorific value (HHV) | MJ/kg | 18.856248 | 21.092 | 21.65503
HHVMilne | MJ/kg | 18.63651 | 20.84620404 | 21.40267 |  |  |  |  | Calculated
Physical Properties
Commonly used properties
Bulk density (ar) | kg/m³ (ar) | 170
Note on C16: ar: as received, the material in its original form (including ash and moisture)
Note on E16: daf: the dry and ash free material
Note on D16: dry: the dry material (including ash)