## Phyllis2 #888 wood, oak, green
Phyllis2
https://phyllis.nl/Biomass/View/888
wood, oak, green whole tree, chipped (#888)
ID-number | #888
Material | wood, oak, green whole tree, chipped
Classification | ECN Phyllis classification > untreated wood > oak
NTA 8003 classification > [100] hout > [110] vers hout > [120] loofhout > [126] hard loofhout met schors
Submitter organisation | ECN (Netherlands)
Literature | Anonymous: Forestry waste firing of industrial boilers, Oldham (UK), FEC Consultants, ETSU-B--1178 (1990).
Values
Property | Unit | Value |  |  | Std dev | Det lim | Lab | Date | Method | Remarks
|  | ar | dry | daf
Main biomass properties
Proximate analysis
Moisture content | wt% | 42
Ash content | wt% | 1.6008 | 2.76
Volatile matter | wt% | 46.69 | 80.5 | 82.78486
Fixed carbon | wt% | 9.7092 | 16.74 | 17.21514 |  |  |  |  | Calculated
Ultimate analysis (macroelements)
Carbon | wt% | 28.4251968 | 49.00896 | 50.4 |  |  |  |  | Measured
Hydrogen | wt% | 5.0195288 | 8.65436 | 8.9 |  |  |  |  | Measured
Oxygen | wt% | 22.388 | 38.6 | 39.6956 |  |  |  |  | Calculated
Nitrogen | wt% | 0.281996 | 0.4862 | 0.5 |  |  |  |  | Measured
Sulphur | wt% | 0.281996 | 0.4862 | 0.5 |  |  |  |  | Measured
Total (with halides) | wt% | 99.9975176 | 99.99572 | 99.9956 |  |  |  |  | Calculated
Heating value
Net calorific value (LHV) | MJ/kg | 9.1259526 | 17.50347 | 18.00028
Gross calorific value (HHV) | MJ/kg | 11.24736 | 19.392 | 19.94241
HHVMilne | MJ/kg | 13.60394 | 23.45507 | 24.1208 |  |  |  |  | Calculated
Note on C14: ar: as received, the material in its original form (including ash and moisture)
Note on E14: daf: the dry and ash free material
Note on D14: dry: the dry material (including ash)