## Phyllis2 #889 corn stover
Phyllis2
https://phyllis.nl/Biomass/View/889
corn stover (#889)
ID-number | #889
Material | corn stover
Classification | ECN Phyllis classification > straw (stalk/cob/ear) > maize/corn > corn stover
NTA 8003 classification > [200] biomassa uit land- en tuinbouw > [240] gewassen > [241] mais
Sample lot size | mesh -4+16 (tot 1.2 mm)
Submitter organisation | ECN (Netherlands)
Remarks | biochem. comp.: 13.5% rest (extractives) and 7.4% ash.
Literature | R. J. Evans, A. R. Knight, M. Onischak and S. P. Babu: Development of biomass gasification to produce substitute fuels, Richland, Washington, USA, Pacific Northwest Laboratory (PNL), PNL--6518, 14 p. (1988).
Values
Property | Unit | Value |  |  | Std dev | Det lim | Lab | Date | Method | Remarks
|  | ar | dry | daf
Main biomass properties
Proximate analysis
Moisture content | wt% | 5
Ash content | wt% | 6.9825 | 7.35
Volatile matter | wt% | 74.195 | 78.1 | 84.29574
Fixed carbon | wt% | 13.8225 | 14.55 | 15.70426 |  |  |  |  | Calculated
Ultimate analysis (macroelements)
Carbon | wt% | 44.175 | 46.5 | 50.18888 |  |  |  |  | Measured
Hydrogen | wt% | 5.5195 | 5.81 | 6.270912 |  |  |  |  | Measured
Oxygen | wt% | 37.6865 | 39.67 | 42.81705 |  |  |  |  | Calculated
Nitrogen | wt% | 0.532 | 0.56 | 0.6044253 |  |  |  |  | Measured
Sulphur | wt% | 0.1045 | 0.11 | 0.1187264 |  |  |  |  | Measured
Total (with halides) | wt% | 100 | 100 | 100 |  |  |  |  | Calculated
Halides
Chlorine (Cl) | mg/kg | 0 | 0 | 0 |  |  |  |  | Measured
Heating value
Net calorific value (LHV) | MJ/kg | 16.719602 | 17.72816 | 19.13455
Gross calorific value (HHV) | MJ/kg | 18.0462 | 18.996 | 20.50297
HHVMilne | MJ/kg | 17.68242 | 18.61308 | 20.08967 |  |  |  |  | Calculated
Ash melting behaviour
American standard method, measured in oxidizing conditions
IDT (initial deformation temperature) | °C | 1277
SOT (softening or spherical temperature) | °C | 1500
HT (hemispherical temperature) | °C | 1500
FT (fluid temperature) | °C | 1500
American standard method, measured in reducing conditions
IDT (initial deformation temperature) | °C | 1232
SOT (softening or spherical temperature) | °C | 1500
HT (hemispherical temperature) | °C | 1500
FT (fluid temperature) | °C | 1500
Biochemical analysis
Cellulose, hemicellulose, lignin
Cellulose | wt% (dry) | 36.8 | [6 empty] | Measured
Hemicellulose | wt% (dry) | 25.4 | [6 empty] | Measured
Lignin | wt% (dry) | 16.9 | [6 empty] | Measured
Other
Total ash + biochemical | wt% (dry) | 86.45 | [6 empty] | Calculated
Physical Properties
Commonly used properties
Bulk density (ar) | kg/m³ (ar) | 126
Note on C16: ar: as received, the material in its original form (including ash and moisture)
Note on E16: daf: the dry and ash free material
Note on D16: dry: the dry material (including ash)