## Phyllis2 #89 wood, oak
Phyllis2
https://phyllis.nl/Biomass/View/89
wood, oak (#89)
ID-number | #89
Material | wood, oak
Classification | ECN Phyllis classification > untreated wood > oak > wood, oak
NTA 8003 classification > [100] hout > [110] vers hout > [120] loofhout > [125] hard loofhout
Ash type | industrial
Submitter organisation | ECN (Netherlands)
Literature | http://edv1.vt.tuwien.ac.at/AG_HOFBA/BIOBIB/Biobib.htm (1997).
Values
Property | Unit | Value |  |  | Std dev | Det lim | Lab | Date | Method | Remarks
|  | ar | dry | daf
Main biomass properties
Proximate analysis
Moisture content | wt% (ar)
Ash content | wt% |  | 2.36
Ultimate analysis (macroelements)
Carbon | wt% |  | 49.92051 | 51.12711 |  |  |  |  | Unknown
Hydrogen | wt% |  | 5.9435 | 6.087157 |  |  |  |  | Unknown
Oxygen | wt% |  | 41.33573 | 42.33483 |  |  |  |  | Calculated
Nitrogen | wt% |  | 0.3791122 | 0.3882755 |  |  |  |  | Unknown
Sulphur | wt% |  | 0.0489177 | 0.05010006 |  |  |  |  | Unknown
Total (with halides) | wt% |  | 99.99999932 | 100 |  |  |  |  | Calculated
Halides
Chlorine (Cl) | mg/kg |  | 122.2942 | 125.2501 |  |  |  |  | Unknown
Heating value
Net calorific value (LHV) | MJ/kg |  | 19.14803 | 19.61085
Gross calorific value (HHV) | MJ/kg |  | 20.445 | 20.93916
HHVMilne | MJ/kg |  | 19.84252 | 20.32212 |  |  |  |  | Calculated
Note on C15: ar: as received, the material in its original form (including ash and moisture)
Note on E15: daf: the dry and ash free material
Note on D15: dry: the dry material (including ash)