## Phyllis2 #890 corn stover, dens
Phyllis2
https://phyllis.nl/Biomass/View/890
corn stover, densified (no binder) (#890)
ID-number | #890
Material | corn stover, densified (no binder)
Description | densified
Classification | ECN Phyllis classification > straw (stalk/cob/ear) > maize/corn
NTA 8003 classification > [200] biomassa uit land- en tuinbouw > [240] gewassen > [241] mais
Sample lot size | mesh -4+16 (tot 1.2 mm)
Submitter organisation | ECN (Netherlands)
Remarks | biochem. comp.: 8.6% rest (extractives) and 21.57% ash.
Literature | R. J. Evans, A. R. Knight, M. Onischak and S. P. Babu: Development of biomass gasification to produce substitute fuels, Richland, Washington, USA, Pacific Northwest Laboratory (PNL), PNL--6518, 14 p. (1988).
Values
Property | Unit | Value |  |  | Std dev | Det lim | Lab | Date | Method | Remarks
|  | ar | dry | daf
Main biomass properties
Proximate analysis
Moisture content | wt% | 5.9
Ash content | wt% | 20.29737 | 21.57
Volatile matter | wt% | 60.1299 | 63.9 | 81.47393
Fixed carbon | wt% | 13.67273 | 14.53 | 18.52607 |  |  |  |  | Calculated
Ultimate analysis (macroelements)
Carbon | wt% | 35.5698 | 37.8 | 48.19584 |  |  |  |  | Measured
Hydrogen | wt% | 4.55444 | 4.84 | 6.171108 |  |  |  |  | Measured
Oxygen | wt% | 32.98205 | 35.05 | 44.68953 |  |  |  |  | Measured
Nitrogen | wt% | 0.61165 | 0.65 | 0.8287645 |  |  |  |  | Measured
Sulphur | wt% | 0.08469 | 0.09 | 0.114752 |  |  |  |  | Measured
Total (with halides) | wt% | 100 | 100 | 100 |  |  |  |  | Calculated
Heating value
Net calorific value (LHV) | MJ/kg | 12.49992003 | 13.43683 | 17.13226
Gross calorific value (HHV) | MJ/kg | 13.637913 | 14.493 | 18.4789
HHVMilne | MJ/kg | 13.88127 | 14.75162 | 18.80864 |  |  |  |  | Calculated
Ash melting behaviour
American standard method, measured in oxidizing conditions
IDT (initial deformation temperature) | °C | 1188
SOT (softening or spherical temperature) | °C | 1243
HT (hemispherical temperature) | °C | 1343
FT (fluid temperature) | °C | 1400
American standard method, measured in reducing conditions
IDT (initial deformation temperature) | °C | 1149
SOT (softening or spherical temperature) | °C | 1218
HT (hemispherical temperature) | °C | 1260
FT (fluid temperature) | °C | 1466
Biochemical analysis
Cellulose, hemicellulose, lignin
Cellulose | wt% (dry) | 32.6 | [6 empty] | Measured
Hemicellulose | wt% (dry) | 23.6 | [6 empty] | Measured
Lignin | wt% (dry) | 13.6 | [6 empty] | Measured
Other
Total ash + biochemical | wt% (dry) | 91.37 | [6 empty] | Calculated
Physical Properties
Commonly used properties
Bulk density (ar) | kg/m³ (ar) | 272
Note on C17: ar: as received, the material in its original form (including ash and moisture)
Note on E17: daf: the dry and ash free material
Note on D17: dry: the dry material (including ash)