## Phyllis2 #895 banagrass
Phyllis2
https://phyllis.nl/Biomass/View/895
banagrass (#895)
ID-number | #895
Material | banagrass
Classification | ECN Phyllis classification > grass/plant > other grass > banagrass
NTA 8003 classification > [200] biomassa uit land- en tuinbouw > [210] gras > [219] overig gras
Ash type | ASTM D1102 600 oC
Submitter organisation | ECN (Netherlands)
Remarks | Oahu, Hawaii, Hawaii Natural Energy Institute, 82.7% m.c., stalks and leaves, four month old, (typical harvest at 8 months), Hazen
Literature | T. R. Miles, T. R. Miles,Jr, L. Baxter, R. W. Bryers, B. M. Jenkins and L. L. Oden: Alkali deposits found in biomass power plants. A preliminary investigation of their extend and nature, NREL/TP-433-8142, 82 p. (1995).
Values
Property | Unit | Value |  |  | Std dev | Det lim | Lab | Date | Method | Remarks
|  | ar | dry | daf
Main biomass properties
Proximate analysis
Moisture content | wt% | 4.51
Ash content | wt% | 9.434412 | 9.88
Volatile matter | wt% | 70.127856 | 73.44 | 81.49134
Fixed carbon | wt% | 15.927732 | 16.68 | 18.50866 |  |  |  |  | Calculated
Ultimate analysis (macroelements)
Carbon | wt% | 43.027794 | 45.06 | 50 |  |  |  |  | Measured
Hydrogen | wt% | 5.175558 | 5.42 | 6.014203 |  |  |  |  | Measured
Oxygen | wt% | 36.152514 | 37.86 | 42.01065 |  |  |  |  | Calculated
Nitrogen | wt% | 0.802116 | 0.84 | 0.9320905 |  |  |  |  | Measured
Sulphur | wt% | 0.105039 | 0.11 | 0.1220595 |  |  |  |  | Measured
Total (with halides) | wt% | 100 | 100 | 100 |  |  |  |  | Calculated
Halides
Chlorine (Cl) | mg/kg | 7925.67 | 8300 | 9209.942 |  |  |  |  | Measured
Heating value
Net calorific value (LHV) | MJ/kg | 15.49195 | 16.33902 | 18.13029
Gross calorific value (HHV) | MJ/kg | 16.73153 | 17.52176 | 19.4427
HHVMilne | MJ/kg | 16.95713 | 17.75802 | 19.70486 |  |  |  |  | Calculated
Ash Properties
Ash composition
CO2 | wt% (ash) | 8.97
SO3 | wt% (ash) | 0.85
P2O5 | wt% (ash) | 2.74
SiO2 | wt% (ash) | 33.65
Fe2O3 | wt% (ash) | 0.63
Al2O3 | wt% (ash) | 0.8
CaO | wt% (ash) | 3.57
MgO | wt% (ash) | 1.71
Na2O | wt% (ash) | 0.38
K2O | wt% (ash) | 42.8
TiO2 | wt% (ash) | 0.07
Note on C16: ar: as received, the material in its original form (including ash and moisture)
Note on E16: daf: the dry and ash free material
Note on D16: dry: the dry material (including ash)