## Phyllis2 #896 switchgrass
Phyllis2
https://phyllis.nl/Biomass/View/896
switchgrass (#896)
ID-number | #896
Material | switchgrass
Classification | ECN Phyllis classification > grass/plant > switch grass > switchgrass
NTA 8003 classification > [200] biomassa uit land- en tuinbouw > [210] gras > [219] overig gras
Ash type | ASTM D1102 600 oC
Submitter organisation | ECN (Netherlands)
Remarks | Battelle Columbus Laboratories, gasification test fuel
Literature | T. R. Miles, T. R. Miles,Jr, L. Baxter, R. W. Bryers, B. M. Jenkins and L. L. Oden: Alkali deposits found in biomass power plants. A preliminary investigation of their extend and nature, NREL/TP-433-8142, 82 p. (1995).
Values
Property | Unit | Value |  |  | Std dev | Det lim | Lab | Date | Method | Remarks
|  | ar | dry | daf
Main biomass properties
Proximate analysis
Moisture content | wt% | 9.84
Ash content | wt% | 8.087352 | 8.97
Volatile matter | wt% | 69.143704 | 76.69 | 84.24695
Fixed carbon | wt% | 12.928944 | 14.34 | 15.75305 |  |  |  |  | Calculated
Ultimate analysis (macroelements)
Carbon | wt% | 42.086688 | 46.68 | 51.2798 |  |  |  |  | Measured
Hydrogen | wt% | 5.247312 | 5.82 | 6.393497 |  |  |  |  | Measured
Oxygen | wt% | 33.701808 | 37.38 | 41.06339 |  |  |  |  | Calculated
Nitrogen | wt% | 0.694232 | 0.77 | 0.845875 |  |  |  |  | Measured
Sulphur | wt% | 0.171304 | 0.19 | 0.2087224 |  |  |  |  | Measured
Total (with halides) | wt% | 100 | 100 | 100 |  |  |  |  | Calculated
Halides
Chlorine (Cl) | mg/kg | 1713.04 | 1900 | 2087.224 |  |  |  |  | Measured
Heating value
Net calorific value (LHV) | MJ/kg | 14.9008 | 16.79369 | 18.44852
Gross calorific value (HHV) | MJ/kg | 16.28625 | 18.06372 | 19.8437
HHVMilne | MJ/kg | 17.0601 | 18.92202 | 20.78658 |  |  |  |  | Calculated
Ash Properties
Ash composition
SO3 | wt% (ash) | 0.44
Cl | wt% (ash) | 0.1
P2O5 | wt% (ash) | 4.5
SiO2 | wt% (ash) | 65.18
Fe2O3 | wt% (ash) | 2.03
Al2O3 | wt% (ash) | 4.51
CaO | wt% (ash) | 5.6
MgO | wt% (ash) | 3
Na2O | wt% (ash) | 0.58
K2O | wt% (ash) | 11.6
TiO2 | wt% (ash) | 0.24
Note on C16: ar: as received, the material in its original form (including ash and moisture)
Note on E16: daf: the dry and ash free material
Note on D16: dry: the dry material (including ash)