## Phyllis2 #897 miscanthus, silbe
Phyllis2
https://phyllis.nl/Biomass/View/897
miscanthus, silberfeder, Oregon (#897)
ID-number | #897
Material | miscanthus, silberfeder, Oregon
Classification | ECN Phyllis classification > grass/plant > miscanthus
NTA 8003 classification > [200] biomassa uit land- en tuinbouw > [210] gras > [212] olifantsgras/miscanthus
Ash type | ASTM D1102 600 oC
Submitter organisation | ECN (Netherlands)
Remarks | whole stem 6-7 ft high
Literature | T. R. Miles, T. R. Miles,Jr, L. Baxter, R. W. Bryers, B. M. Jenkins and L. L. Oden: Alkali deposits found in biomass power plants. A preliminary investigation of their extend and nature, NREL/TP-433-8142, 82 p. (1995).
Values
Property | Unit | Value |  |  | Std dev | Det lim | Lab | Date | Method | Remarks
|  | ar | dry | daf
Main biomass properties
Proximate analysis
Moisture content | wt% | 14.54
Ash content | wt% | 2.60653 | 3.05
Volatile matter | wt% | 72.12824 | 84.4 | 87.05518
Fixed carbon | wt% | 10.72523 | 12.55 | 12.94482 |  |  |  |  | Calculated
Ultimate analysis (macroelements)
Carbon | wt% | 40.414034 | 47.29 | 48.77772 |  |  |  |  | Measured
Hydrogen | wt% | 4.91395 | 5.75 | 5.930892 |  |  |  |  | Measured
Oxygen | wt% | 37.140916 | 43.46 | 44.82723 |  |  |  |  | Calculated
Nitrogen | wt% | 0.282018 | 0.33 | 0.3403816 |  |  |  |  | Measured
Sulphur | wt% | 0.051276 | 0.06 | 0.06188757 |  |  |  |  | Measured
Total (with halides) | wt% | 100 | 100 | 100 |  |  |  |  | Calculated
Halides
Chlorine (Cl) | mg/kg | 512.76 | 600 | 618.8757 |  |  |  |  | Measured
Heating value
Net calorific value (LHV) | MJ/kg | 14.57426523 | 17.46955 | 18.01913
Gross calorific value (HHV) | MJ/kg | 16.00178678 | 18.7243 | 19.31336
HHVMilne | MJ/kg | 15.75153 | 18.43146 | 19.01131 |  |  |  |  | Calculated
Ash Properties
Ash composition
SO3 | wt% (ash) | 2.63
P2O5 | wt% (ash) | 4.2
SiO2 | wt% (ash) | 61.84
Fe2O3 | wt% (ash) | 1.35
Al2O3 | wt% (ash) | 0.98
CaO | wt% (ash) | 9.61
MgO | wt% (ash) | 2.46
Na2O | wt% (ash) | 0.33
K2O | wt% (ash) | 11.6
TiO2 | wt% (ash) | 0.05
Note on C16: ar: as received, the material in its original form (including ash and moisture)
Note on E16: daf: the dry and ash free material
Note on D16: dry: the dry material (including ash)