## Phyllis2 #899 miscanthus, sorgh
Phyllis2
https://phyllis.nl/Biomass/View/899
miscanthus, sorghastrum avenaceum, Oregon (#899)
ID-number | #899
Material | miscanthus, sorghastrum avenaceum, Oregon
Classification | ECN Phyllis classification > grass/plant > miscanthus
NTA 8003 classification > [200] biomassa uit land- en tuinbouw > [210] gras > [212] olifantsgras/miscanthus
Ash type | ASTM D1102 600 oC
Submitter organisation | ECN (Netherlands)
Remarks | 3-4 ft, heavy leaf small stem
Literature | T. R. Miles, T. R. Miles,Jr, L. Baxter, R. W. Bryers, B. M. Jenkins and L. L. Oden: Alkali deposits found in biomass power plants. A preliminary investigation of their extend and nature, NREL/TP-433-8142, 82 p. (1995).
Values
Property | Unit | Value |  |  | Std dev | Det lim | Lab | Date | Method | Remarks
|  | ar | dry | daf
Main biomass properties
Proximate analysis
Moisture content | wt% | 11.33
Ash content | wt% | 3.679805 | 4.15
Volatile matter | wt% | 72.416789 | 81.67 | 85.20605
Fixed carbon | wt% | 12.573406 | 14.18 | 14.79395 |  |  |  |  | Calculated
Ultimate analysis (macroelements)
Carbon | wt% | 41.94091 | 47.3 | 49.34794 |  |  |  |  | Measured
Hydrogen | wt% | 5.329067 | 6.01 | 6.270214 |  |  |  |  | Measured
Oxygen | wt% | 37.365538 | 42.14 | 43.96453 |  |  |  |  | Calculated
Nitrogen | wt% | 0.283744 | 0.32 | 0.333855 |  |  |  |  | Measured
Sulphur | wt% | 0.035468 | 0.04 | 0.04173187 |  |  |  |  | Measured
Total (with halides) | wt% | 100 | 100 | 100 |  |  |  |  | Calculated
Halides
Chlorine (Cl) | mg/kg | 354.68 | 400 | 417.3187 |  |  |  |  | Measured
Heating value
Net calorific value (LHV) | MJ/kg | 15.14665 | 17.39421 | 18.14732
Gross calorific value (HHV) | MJ/kg | 16.58634 | 18.70569 | 19.51559
HHVMilne | MJ/kg | 16.77743 | 18.9212 | 19.74043 |  |  |  |  | Calculated
Ash Properties
Ash composition
SO3 | wt% (ash) | 1.08
P2O5 | wt% (ash) | 4.3
SiO2 | wt% (ash) | 71.05
Fe2O3 | wt% (ash) | 0.92
Al2O3 | wt% (ash) | 1.78
CaO | wt% (ash) | 6.81
MgO | wt% (ash) | 2.14
Na2O | wt% (ash) | 0.24
K2O | wt% (ash) | 8.7
TiO2 | wt% (ash) | 0.02
Note on C16: ar: as received, the material in its original form (including ash and moisture)
Note on E16: daf: the dry and ash free material
Note on D16: dry: the dry material (including ash)