## Phyllis2 #90 wood, oak
Phyllis2
https://phyllis.nl/Biomass/View/90
wood, oak (#90)
ID-number | #90
Material | wood, oak
Classification | ECN Phyllis classification > untreated wood > oak > wood, oak
NTA 8003 classification > [100] hout > [110] vers hout > [120] loofhout > [125] hard loofhout
Ash type | industrial
Submitter organisation | ECN (Netherlands)
Literature | http://edv1.vt.tuwien.ac.at/AG_HOFBA/BIOBIB/Biobib.htm (1997).
Values
Property | Unit | Value |  |  | Std dev | Det lim | Lab | Date | Method | Remarks
|  | ar | dry | daf
Main biomass properties
Proximate analysis
Moisture content | wt% (ar)
Ash content | wt% |  | 1.19
Ultimate analysis (macroelements)
Carbon | wt% |  | 49.89252 | 50.49339 |  |  |  |  | Unknown
Hydrogen | wt% |  | 6.006687 | 6.079027 |  |  |  |  | Unknown
Oxygen | wt% |  | 42.6839 | 43.19796 |  |  |  |  | Calculated
Nitrogen | wt% |  | 0.1671841 | 0.1691976 |  |  |  |  | Unknown
Sulphur | wt% |  | 0.0477669 | 0.04834217 |  |  |  |  | Unknown
Total (with halides) | wt% |  | 99.99999972 | 100 |  |  |  |  | Calculated
Halides
Chlorine (Cl) | mg/kg |  | 119.4172 | 120.8554 |  |  |  |  | Unknown
Heating value
Net calorific value (LHV) | MJ/kg |  | 18.70124 | 18.92646
Gross calorific value (HHV) | MJ/kg |  | 20.012 | 20.25301
HHVMilne | MJ/kg |  | 19.79735 | 20.03577 |  |  |  |  | Calculated
Note on C15: ar: as received, the material in its original form (including ash and moisture)
Note on E15: daf: the dry and ash free material
Note on D15: dry: the dry material (including ash)