## Phyllis2 #900 wood, mixed
Phyllis2
https://phyllis.nl/Biomass/View/900
wood, mixed (#900)
ID-number | #900
Material | wood, mixed
Classification | ECN Phyllis classification > untreated wood > park waste wood
NTA 8003 classification > [100] hout > [110] vers hout > [119] overig vers hout
Sample lot size | 6-30 cm
Submitter organisation | ECN (Netherlands)
Literature | P. Bruyn, A. Curvers and J. van Doorn: Monstername en analyse van park- en plantsoenafval in de provincie Noord-Holland (confidential), Petten, ECN, ECN-CX--95-097, 37 p. (1996).
Values
Property | Unit | Value |  |  | Std dev | Det lim | Lab | Date | Method | Remarks
|  | ar | dry | daf
Main biomass properties
Proximate analysis
Moisture content | wt% | 36.1
Ash content | wt% | 17.3169 | 27.1
Volatile matter | wt% | 36.5508 | 57.2 | 78.46365
Fixed carbon | wt% | 10.0323 | 15.7 | 21.53635 |  |  |  |  | Calculated
Ultimate analysis (macroelements)
Carbon | wt% | 21.7899 | 34.1 | 46.77641 |  |  |  |  | Measured
Hydrogen | wt% | 2.12148 | 3.32 | 4.554184 |  |  |  |  | Measured
Oxygen | wt% | 22.03272 | 34.48 | 47.29767 |  |  |  |  | Measured
Nitrogen | wt% | 0.52398 | 0.82 | 1.124829 |  |  |  |  | Measured
Sulphur | wt% | 0.053676 | 0.084 | 0.1152263 |  |  |  |  | Measured
Total (with halides) | wt% | 100.000639 | 100.001 | 100.0014 |  |  |  |  | Calculated
Halides
Chlorine (Cl) | mg/kg | 607.05 | 950 | 1303.155 |  |  |  |  | Measured
Fluorine (F) | mg/kg | 12.78 | 20 | 27.43484 |  |  |  |  | Measured
Heating value
Net calorific value (LHV) | MJ/kg | 7.60392032 | 13.27988 | 18.21657
Gross calorific value (HHV) | MJ/kg | 8.946 | 14 | 19.20439
HHVMilne | MJ/kg | 7.338683 | 11.48463713 | 15.75396 |  |  |  |  | Calculated
Trace elements composition
Arsenic (As) | mg/kg (dry) | 2.4 | [6 empty] | Measured
Cadmium (Cd) | mg/kg (dry) |  |  |  |  | 1.5
Cobalt (Co) | mg/kg (dry) | 2.6 | [6 empty] | Measured
Chromium (Cr) | mg/kg (dry) | 68 | [6 empty] | Measured
Copper (Cu) | mg/kg (dry) | 13 | [6 empty] | Measured
Mercury (Hg) | mg/kg (dry) | 0.09 | [6 empty] | Measured
Manganese (Mn) | mg/kg (dry) | 115 | [6 empty] | Measured
Nickel (Ni) | mg/kg (dry) | 23 | [6 empty] | Measured
Lead (Pb) | mg/kg (dry) | 62 | [6 empty] | Measured
Antimony (Sb) | mg/kg (dry) | 0.6 | [6 empty] | Measured
Tin (Sn) | mg/kg (dry) |  |  |  |  | 0.9
Tellurium (Te) | mg/kg (dry) |  |  |  |  | 2.4
Vanadium (V) | mg/kg (dry) | 7.1 | [6 empty] | Measured
Zinc (Zn) | mg/kg (dry) | 124 | [6 empty] | Measured
Note on C15: ar: as received, the material in its original form (including ash and moisture)
Note on E15: daf: the dry and ash free material
Note on D15: dry: the dry material (including ash)