## Phyllis2 #903 wood, stems
Phyllis2
https://phyllis.nl/Biomass/View/903
wood, stems (#903)
ID-number | #903
Material | wood, stems
Classification | ECN Phyllis classification > untreated wood > park waste wood > wood, stems
NTA 8003 classification > [100] hout > [110] vers hout > [119] overig vers hout
Sample lot size | 6-12 cm
Submitter organisation | ECN (Netherlands)
Literature | P. Bruyn, A. Curvers and J. van Doorn: Monstername en analyse van park- en plantsoenafval in de provincie Noord-Holland (confidential), Petten, ECN, ECN-CX--95-097, 37 p. (1996).
Values
Property | Unit | Value |  |  | Std dev | Det lim | Lab | Date | Method | Remarks
|  | ar | dry | daf
Main biomass properties
Proximate analysis
Moisture content | wt% | 39.8
Ash content | wt% | 1.0234 | 1.7
Volatile matter | wt% | 48.0396 | 79.8 | 81.18006
Fixed carbon | wt% | 11.137 | 18.5 | 18.81994 |  |  |  |  | Calculated
Ultimate analysis (macroelements)
Carbon | wt% | 30.20234 | 50.17 | 51.03764 |  |  |  |  | Measured
Hydrogen | wt% | 3.23876 | 5.38 | 5.473042 |  |  |  |  | Measured
Oxygen | wt% | 25.48868 | 42.34 | 43.07223 |  |  |  |  | Measured
Nitrogen | wt% | 0.2107 | 0.35 | 0.3560529 |  |  |  |  | Measured
Sulphur | wt% | 0.0181202 | 0.0301 | 0.03062055 |  |  |  |  | Measured
Total (with halides) | wt% | 99.997893 | 99.9965 | 99.99644 |  |  |  |  | Calculated
Halides
Chlorine (Cl) | mg/kg | 155.918 | 259 | 263.4791 |  |  |  |  | Measured
Fluorine (F) | mg/kg | 3.01 | 5 | 5.08647 |  |  |  |  | Measured
Heating value
Net calorific value (LHV) | MJ/kg | 10.41850726 | 18.92163 | 19.24886
Gross calorific value (HHV) | MJ/kg | 12.1002 | 20.1 | 20.44761
HHVMilne | MJ/kg | 11.48256 | 19.07402703 | 19.40389 |  |  |  |  | Calculated
Trace elements composition
Arsenic (As) | mg/kg (dry) | 0.5 | [6 empty] | Measured
Cadmium (Cd) | mg/kg (dry) |  |  |  |  | 1.5
Cobalt (Co) | mg/kg (dry) |  |  |  |  | 2.5
Chromium (Cr) | mg/kg (dry) | 21 | [6 empty] | Measured
Copper (Cu) | mg/kg (dry) | 6 | [6 empty] | Measured
Mercury (Hg) | mg/kg (dry) |  |  |  |  | 0.019
Manganese (Mn) | mg/kg (dry) | 35 | [6 empty] | Measured
Nickel (Ni) | mg/kg (dry) | 11 | [6 empty] | Measured
Lead (Pb) | mg/kg (dry) |  |  |  |  | 7
Antimony (Sb) | mg/kg (dry) | 0.06 | [6 empty] | Measured
Tin (Sn) | mg/kg (dry) | 1 | [6 empty] | Measured
Tellurium (Te) | mg/kg (dry) |  |  |  |  | 2.4
Vanadium (V) | mg/kg (dry) | 2.2 | [6 empty] | Measured
Zinc (Zn) | mg/kg (dry) | 28 | [6 empty] | Measured
Note on C15: ar: as received, the material in its original form (including ash and moisture)
Note on E15: daf: the dry and ash free material
Note on D15: dry: the dry material (including ash)