## Phyllis2 #904 wood
Phyllis2
https://phyllis.nl/Biomass/View/904
wood (#904)
ID-number | #904
Material | wood
Classification | ECN Phyllis classification > untreated wood > park waste wood > wood
NTA 8003 classification > [100] hout > [110] vers hout > [119] overig vers hout
Sample lot size | 8-15 cm
Submitter organisation | ECN (Netherlands)
Literature | P. Bruyn, A. Curvers and J. van Doorn: Monstername en analyse van park- en plantsoenafval in de provincie Noord-Holland (confidential), Petten, ECN, ECN-CX--95-097, 37 p. (1996).
Values
Property | Unit | Value |  |  | Std dev | Det lim | Lab | Date | Method | Remarks
|  | ar | dry | daf
Main biomass properties
Proximate analysis
Moisture content | wt% | 43.3
Ash content | wt% | 7.0308 | 12.4
Volatile matter | wt% | 39.4632 | 69.6 | 79.45205
Fixed carbon | wt% | 10.206 | 18 | 20.54795 |  |  |  |  | Calculated
Ultimate analysis (macroelements)
Carbon | wt% | 25.2882 | 44.6 | 50.91324 |  |  |  |  | Measured
Hydrogen | wt% | 2.74995 | 4.85 | 5.53653 |  |  |  |  | Measured
Oxygen | wt% | 21.2058 | 37.4 | 42.69406 |  |  |  |  | Calculated
Nitrogen | wt% | 0.34587 | 0.61 | 0.696347 |  |  |  |  | Measured
Sulphur | wt% | 0.0360612 | 0.0636 | 0.07260274 |  |  |  |  | Measured
Total (with halides) | wt% | 99.9997732 | 99.9996 | 99.99954 |  |  |  |  | Calculated
Halides
Chlorine (Cl) | mg/kg | 419.013 | 739 | 843.6073 |  |  |  |  | Measured
Fluorine (F) | mg/kg | 11.907 | 21 | 23.9726 |  |  |  |  | Measured
Heating value
Net calorific value (LHV) | MJ/kg | 8.99551058 | 17.73074 | 20.24057
Gross calorific value (HHV) | MJ/kg | 10.6596 | 18.8 | 21.46119
HHVMilne | MJ/kg | 9.580751 | 16.89726824 | 19.28912 |  |  |  |  | Calculated
Trace elements composition
Arsenic (As) | mg/kg (dry) | 2.2 | [6 empty] | Measured
Cadmium (Cd) | mg/kg (dry) |  |  |  |  | 1.5
Cobalt (Co) | mg/kg (dry) |  |  |  |  | 2.5
Chromium (Cr) | mg/kg (dry) | 48 | [6 empty] | Measured
Copper (Cu) | mg/kg (dry) | 8.2 | [6 empty] | Measured
Mercury (Hg) | mg/kg (dry) | 0.05 | [6 empty] | Measured
Manganese (Mn) | mg/kg (dry) | 118 | [6 empty] | Measured
Nickel (Ni) | mg/kg (dry) | 16 | [6 empty] | Measured
Lead (Pb) | mg/kg (dry) | 24 | [6 empty] | Measured
Antimony (Sb) | mg/kg (dry) | 0.3 | [6 empty] | Measured
Tin (Sn) | mg/kg (dry) |  |  |  |  | 0.9
Tellurium (Te) | mg/kg (dry) |  |  |  |  | 2.4
Vanadium (V) | mg/kg (dry) | 7.8 | [6 empty] | Measured
Zinc (Zn) | mg/kg (dry) | 107 | [6 empty] | Measured
Note on C15: ar: as received, the material in its original form (including ash and moisture)
Note on E15: daf: the dry and ash free material
Note on D15: dry: the dry material (including ash)