## Phyllis2 #906 wood, stems
Phyllis2
https://phyllis.nl/Biomass/View/906
wood, stems (#906)
ID-number | #906
Material | wood, stems
Classification | ECN Phyllis classification > untreated wood > park waste wood > wood, stems
NTA 8003 classification > [100] hout > [110] vers hout > [119] overig vers hout
Sample lot size | 4-8 cm
Submitter organisation | ECN (Netherlands)
Literature | P. Bruyn, A. Curvers and J. van Doorn: Monstername en analyse van park- en plantsoenafval in de provincie Noord-Holland (confidential), Petten, ECN, ECN-CX--95-097, 37 p. (1996).
Values
Property | Unit | Value |  |  | Std dev | Det lim | Lab | Date | Method | Remarks
|  | ar | dry | daf
Main biomass properties
Proximate analysis
Moisture content | wt% | 39.3
Ash content | wt% | 0.8498 | 1.4
Volatile matter | wt% | 49.4705 | 81.5 | 82.6572
Fixed carbon | wt% | 10.3797 | 17.1 | 17.3428 |  |  |  |  | Calculated
Ultimate analysis (macroelements)
Carbon | wt% | 29.8644 | 49.2 | 49.89858 |  |  |  |  | Measured
Hydrogen | wt% | 3.30208 | 5.44 | 5.517241 |  |  |  |  | Measured
Oxygen | wt% | 26.48341 | 43.63 | 44.24949 |  |  |  |  | Measured
Nitrogen | wt% | 0.16389 | 0.27 | 0.2738337 |  |  |  |  | Measured
Sulphur | wt% | 0.0230053 | 0.0379 | 0.03843813 |  |  |  |  | Measured
Total (with halides) | wt% | 99.9998786 | 99.9998 | 99.9998 |  |  |  |  | Calculated
Halides
Chlorine (Cl) | mg/kg | 127.47 | 210 | 212.9817 |  |  |  |  | Measured
Fluorine (F) | mg/kg | 5.463 | 9 | 9.127789 |  |  |  |  | Measured
Heating value
Net calorific value (LHV) | MJ/kg | 10.52533041 | 18.92163 | 19.19029
Gross calorific value (HHV) | MJ/kg | 12.2007 | 20.1 | 20.3854
HHVMilne | MJ/kg | 11.34019 | 18.68235982 | 18.94763 |  |  |  |  | Calculated
Trace elements composition
Arsenic (As) | mg/kg (dry) | 0.2 | [6 empty] | Measured
Cadmium (Cd) | mg/kg (dry) |  |  |  |  | 1.5
Cobalt (Co) | mg/kg (dry) |  |  |  |  | 2.5
Chromium (Cr) | mg/kg (dry) | 6.5 | [6 empty] | Measured
Copper (Cu) | mg/kg (dry) | 4.1 | [6 empty] | Measured
Mercury (Hg) | mg/kg (dry) | 0.02 | [6 empty] | Measured
Manganese (Mn) | mg/kg (dry) | 12 | [6 empty] | Measured
Nickel (Ni) | mg/kg (dry) | 3.6 | [6 empty] | Measured
Lead (Pb) | mg/kg (dry) | 8 | [6 empty] | Measured
Antimony (Sb) | mg/kg (dry) |  |  |  |  | 0.02
Tin (Sn) | mg/kg (dry) |  |  |  |  | 0.9
Tellurium (Te) | mg/kg (dry) |  |  |  |  | 2.4
Vanadium (V) | mg/kg (dry) |  |  |  |  | 1.5
Zinc (Zn) | mg/kg (dry) | 33 | [6 empty] | Measured
Note on C15: ar: as received, the material in its original form (including ash and moisture)
Note on E15: daf: the dry and ash free material
Note on D15: dry: the dry material (including ash)