## Phyllis2 #907 wood
Phyllis2
https://phyllis.nl/Biomass/View/907
wood (#907)
ID-number | #907
Material | wood
Classification | ECN Phyllis classification > untreated wood > park waste wood > wood
NTA 8003 classification > [100] hout > [110] vers hout > [119] overig vers hout
Sample lot size | 8-16 cm
Submitter organisation | ECN (Netherlands)
Literature | P. Bruyn, A. Curvers and J. van Doorn: Monstername en analyse van park- en plantsoenafval in de provincie Noord-Holland (confidential), Petten, ECN, ECN-CX--95-097, 37 p. (1996).
Values
Property | Unit | Value |  |  | Std dev | Det lim | Lab | Date | Method | Remarks
|  | ar | dry | daf
Main biomass properties
Proximate analysis
Moisture content | wt% | 38.2
Ash content | wt% | 12.7617 | 20.65
Volatile matter | wt% | 39.1194 | 63.3 | 79.77316
Fixed carbon | wt% | 9.9189 | 16.05 | 20.22684 |  |  |  |  | Calculated
Ultimate analysis (macroelements)
Carbon | wt% | 25.0908 | 40.6 | 51.16572 |  |  |  |  | Measured
Hydrogen | wt% | 2.88606 | 4.67 | 5.885318 |  |  |  |  | Measured
Oxygen | wt% | 20.62266 | 33.37 | 42.05419 |  |  |  |  | Calculated
Nitrogen | wt% | 0.33372 | 0.54 | 0.6805293 |  |  |  |  | Measured
Sulphur | wt% | 0.0364002 | 0.0589 | 0.0742281 |  |  |  |  | Measured
Total (with halides) | wt% | 100.000618 | 100.001 | 100.0013 |  |  |  |  | Calculated
Halides
Chlorine (Cl) | mg/kg | 679.8 | 1100 | 1386.263 |  |  |  |  | Measured
Fluorine (F) | mg/kg | 12.978 | 21 | 26.46503 |  |  |  |  | Measured
Heating value
Net calorific value (LHV) | MJ/kg | 10.60754084 | 18.67438 | 23.53419
Gross calorific value (HHV) | MJ/kg | 12.1746 | 19.7 | 24.82672
HHVMilne | MJ/kg | 9.704132 | 15.70248 | 19.78888 |  |  |  |  | Calculated
Trace elements composition
Arsenic (As) | mg/kg (dry) | 1.7 | [6 empty] | Measured
Cadmium (Cd) | mg/kg (dry) |  |  |  |  | 1.5
Cobalt (Co) | mg/kg (dry) | 3.8 | [6 empty] | Measured
Chromium (Cr) | mg/kg (dry) | 51 | [6 empty] | Measured
Copper (Cu) | mg/kg (dry) | 9.1 | [6 empty] | Measured
Mercury (Hg) | mg/kg (dry) | 0.05 | [6 empty] | Measured
Manganese (Mn) | mg/kg (dry) | 136 | [6 empty] | Measured
Nickel (Ni) | mg/kg (dry) | 19 | [6 empty] | Measured
Lead (Pb) | mg/kg (dry) | 20 | [6 empty] | Measured
Antimony (Sb) | mg/kg (dry) | 0.2 | [6 empty] | Measured
Tin (Sn) | mg/kg (dry) |  |  |  |  | 0.9
Tellurium (Te) | mg/kg (dry) |  |  |  |  | 2.4
Vanadium (V) | mg/kg (dry) | 10 | [6 empty] | Measured
Zinc (Zn) | mg/kg (dry) | 63 | [6 empty] | Measured
Note on C15: ar: as received, the material in its original form (including ash and moisture)
Note on E15: daf: the dry and ash free material
Note on D15: dry: the dry material (including ash)