## Phyllis2 #909 wood, stems
Phyllis2
https://phyllis.nl/Biomass/View/909
wood, stems (#909)
ID-number | #909
Material | wood, stems
Classification | ECN Phyllis classification > untreated wood > park waste wood > wood, stems
NTA 8003 classification > [100] hout > [110] vers hout > [119] overig vers hout
Sample lot size | 4-6 cm
Submitter organisation | ECN (Netherlands)
Literature | P. Bruyn, A. Curvers and J. van Doorn: Monstername en analyse van park- en plantsoenafval in de provincie Noord-Holland (confidential), Petten, ECN, ECN-CX--95-097, 37 p. (1996).
Values
Property | Unit | Value |  |  | Std dev | Det lim | Lab | Date | Method | Remarks
|  | ar | dry | daf
Main biomass properties
Proximate analysis
Moisture content | wt% | 43.5
Ash content | wt% | 1.7515 | 3.1
Volatile matter | wt% | 44.1265 | 78.1 | 80.59856
Fixed carbon | wt% | 10.622 | 18.8 | 19.40144 |  |  |  |  | Calculated
Ultimate analysis (macroelements)
Carbon | wt% | 27.4025 | 48.5 | 50.0516 |  |  |  |  | Measured
Hydrogen | wt% | 3.1075 | 5.5 | 5.675955 |  |  |  |  | Measured
Oxygen | wt% | 24.0351 | 42.54 | 43.90093 |  |  |  |  | Calculated
Nitrogen | wt% | 0.15255 | 0.27 | 0.2786378 |  |  |  |  | Measured
Sulphur | wt% | 0.030171 | 0.0534 | 0.05510836 |  |  |  |  | Measured
Total (with halides) | wt% | 99.998418 | 99.9972 | 99.99711 |  |  |  |  | Calculated
Halides
Chlorine (Cl) | mg/kg | 186.45 | 330 | 340.5573 |  |  |  |  | Measured
Fluorine (F) | mg/kg | 4.52 | 8 | 8.255934 |  |  |  |  | Measured
Heating value
Net calorific value (LHV) | MJ/kg | 9.27668765 | 18.29981 | 18.88525
Gross calorific value (HHV) | MJ/kg | 11.0175 | 19.5 | 20.12384
HHVMilne | MJ/kg | 10.52595 | 18.63000357 | 19.22601 |  |  |  |  | Calculated
Trace elements composition
Arsenic (As) | mg/kg (dry) | 0.4 | [6 empty] | Measured
Cadmium (Cd) | mg/kg (dry) |  |  |  |  | 1.5
Cobalt (Co) | mg/kg (dry) |  |  |  |  | 2.5
Chromium (Cr) | mg/kg (dry) | 18 | [6 empty] | Measured
Copper (Cu) | mg/kg (dry) | 4 | [6 empty] | Measured
Mercury (Hg) | mg/kg (dry) |  |  |  |  | 0.019
Manganese (Mn) | mg/kg (dry) | 18 | [6 empty] | Measured
Nickel (Ni) | mg/kg (dry) | 7.1 | [6 empty] | Measured
Lead (Pb) | mg/kg (dry) |  |  |  |  | 7
Antimony (Sb) | mg/kg (dry) | 0.1 | [6 empty] | Measured
Tin (Sn) | mg/kg (dry) |  |  |  |  | 0.9
Tellurium (Te) | mg/kg (dry) |  |  |  |  | 2.4
Vanadium (V) | mg/kg (dry) |  |  |  |  | 1.5
Zinc (Zn) | mg/kg (dry) | 42 | [6 empty] | Measured
Note on C15: ar: as received, the material in its original form (including ash and moisture)
Note on E15: daf: the dry and ash free material
Note on D15: dry: the dry material (including ash)