## Phyllis2 #911 wood, category B
Phyllis2
https://phyllis.nl/Biomass/View/911
wood, category B (painted) (#911)
ID-number | #911
Material | wood, category B (painted)
Classification | ECN Phyllis classification > treated wood > demolition wood > wood, category B (painted)
NTA 8003 classification > [100] hout > [150] verwerkt hout > [170] geverfd/verlijmd hout (B-hout)
Ash type | ISO 1171 (815 degC)
Submitter organisation | ECN (Netherlands)
Remarks | tested in ECN CFB gasifier (BIVKIN)
Literature | J. W. Vermeulen and A. van der Drift: Brandstoffen uit reststromen voor circulerend wervelbedvergassing, rapportage fase 2, (non-confidential version, in Dutch), Haarlem, NV Afvalzorg (1998).
Values
Property | Unit | Value |  |  | Std dev | Det lim | Lab | Date | Method | Remarks
|  | ar | dry | daf
Main biomass properties
Proximate analysis
Moisture content | wt% | 10.1
Ash content | wt% | 1.86992 | 2.08
Volatile matter | wt% | 70.45463 | 78.37 | 80.03472
Fixed carbon | wt% | 17.57545 | 19.55 | 19.96528 |  |  |  |  | Calculated
Ultimate analysis (macroelements)
Carbon | wt% | 44.8601 | 49.9 | 50.95997 |  |  |  |  | Measured
Hydrogen | wt% | 4.88157 | 5.43 | 5.545343 |  |  |  |  | Measured
Oxygen | wt% | 37.77598 | 42.02 | 42.91258 |  |  |  |  | Calculated
Nitrogen | wt% | 0.40455 | 0.45 | 0.4595588 |  |  |  |  | Measured
Sulphur | wt% | 0.037904537 | 0.042163 | 0.04305862 |  |  |  |  | Measured
Total (with halides) | wt% | 99.99607 | 99.995629 | 99.99554 |  |  |  |  | Calculated
Halides
Chlorine (Cl) | mg/kg | 639.6385 | 711.5 | 726.6136 |  |  |  |  | Measured
Fluorine (F) | mg/kg | 20.82084 | 23.16 | 23.65196 |  |  |  |  | Measured
Heating value
Net calorific value (LHV) | MJ/kg | 16.53538445 | 18.66755 | 19.06408
Gross calorific value (HHV) | MJ/kg | 17.84737053 | 19.85247 | 20.27417
HHVMilne | MJ/kg | 17.14365 | 19.06969 | 19.47477 |  |  |  |  | Calculated
Trace elements composition
Aluminium (Al) | mg/kg (dry) | 340 | [6 empty] | Measured
Arsenic (As) | mg/kg (dry) | 6.7 | [6 empty] | Measured
Boron (B) | mg/kg (dry) | 6.7 | [6 empty] | Measured
Barium (Ba) | mg/kg (dry) | 120 | [6 empty] | Measured
Calcium (Ca) | mg/kg (dry) | 3200 | [6 empty] | Measured
Cadmium (Cd) | mg/kg (dry) | 0.6 | [6 empty] | Measured
Cobalt (Co) | mg/kg (dry) | 1 | [6 empty] | Measured
Chromium (Cr) | mg/kg (dry) | 41 | [6 empty] | Measured
Copper (Cu) | mg/kg (dry) | 25 | [6 empty] | Measured
Iron (Fe) | mg/kg (dry) | 420 | [6 empty] | Measured
Potassium (K) | mg/kg (dry) | 710 | [6 empty] | Measured
Magnesium (Mg) | mg/kg (dry) | 330 | [6 empty] | Measured
Manganese (Mn) | mg/kg (dry) | 67 | [6 empty] | Measured
Molybdenium (Mo) | mg/kg (dry) | 0.6 | [6 empty] | Measured
Sodium (Na) | mg/kg (dry) | 550 | [6 empty] | Measured
Nickel (Ni) | mg/kg (dry) | 6.4 | [6 empty] | Measured
Phosphorus (P) | mg/kg (dry) | 70 | [6 empty] | Measured
Lead (Pb) | mg/kg (dry) | 170 | [6 empty] | Measured
Antimony (Sb) | mg/kg (dry) |  |  |  |  | 0.5
Selenium (Se) | mg/kg (dry) | 0.2 | [6 empty] | Measured
Silicon (Si) | mg/kg (dry) | 3000 | [6 empty] | Measured
Tin (Sn) | mg/kg (dry) |  |  |  |  | 0.6
Strontium (Sr) | mg/kg (dry) | 12 | [6 empty] | Measured
Titanium (Ti) | mg/kg (dry) | 160 | [6 empty] | Measured
Vanadium (V) | mg/kg (dry) | 0.7 | [6 empty] | Measured
Zinc (Zn) | mg/kg (dry) | 250 | [6 empty] | Measured
Physical Properties
Commonly used properties
Bulk density (ar) | kg/m³ (ar) | 180
Note on C16: ar: as received, the material in its original form (including ash and moisture)
Note on E16: daf: the dry and ash free material
Note on D16: dry: the dry material (including ash)