## Phyllis2 #912 wood, park waste
Phyllis2
https://phyllis.nl/Biomass/View/912
wood, park waste wood (#912)
ID-number | #912
Material | wood, park waste wood
Classification | ECN Phyllis classification > untreated wood > park waste wood > wood, park waste wood
NTA 8003 classification > [100] hout > [110] vers hout > [113] snoeihout (park en plantsoen)
Ash type | ISO 1171 (815 degC)
Submitter organisation | ECN (Netherlands)
Remarks | tested in ECN CFB gasifier (BIVKIN)
Literature | J. W. Vermeulen and A. van der Drift: Brandstoffen uit reststromen voor circulerend wervelbedvergassing, rapportage fase 2, (non-confidential version, in Dutch), Haarlem, NV Afvalzorg (1998).
Values
Property | Unit | Value |  |  | Std dev | Det lim | Lab | Date | Method | Remarks
|  | ar | dry | daf
Main biomass properties
Proximate analysis
Moisture content | wt% | 5.15
Ash content | wt% | 3.063655 | 3.23
Volatile matter | wt% | 73.575145 | 77.57 | 80.15914
Fixed carbon | wt% | 18.2112 | 19.2 | 19.84086 |  |  |  |  | Calculated
Ultimate analysis (macroelements)
Carbon | wt% | 47.036115 | 49.59 | 51.24522 |  |  |  |  | Measured
Hydrogen | wt% | 5.396965 | 5.69 | 5.879921 |  |  |  |  | Measured
Oxygen | wt% | 39.011805 | 41.13 | 42.50284 |  |  |  |  | Calculated
Nitrogen | wt% | 0.237125 | 0.25 | 0.2583445 |  |  |  |  | Measured
Sulphur | wt% | 0.044535869 | 0.046954 | 0.04852124 |  |  |  |  | Measured
Total (with halides) | wt% | 100.0004 | 100.000377 | 100.0004 |  |  |  |  | Calculated
Halides
Chlorine (Cl) | mg/kg | 584.75025 | 616.5 | 637.0776 |  |  |  |  | Measured
Fluorine (F) | mg/kg | 16.816905 | 17.73 | 18.32179 |  |  |  |  | Measured
Heating value
Net calorific value (LHV) | MJ/kg | 17.21119099 | 18.27834 | 18.88844
Gross calorific value (HHV) | MJ/kg | 18.51472 | 19.52 | 20.17154
HHVMilne | MJ/kg | 18.42193 | 19.42217 | 20.07044 |  |  |  |  | Calculated
Trace elements composition
Aluminium (Al) | mg/kg (dry) | 600 | [6 empty] | Measured
Arsenic (As) | mg/kg (dry) |  |  |  |  | 1.8
Boron (B) | mg/kg (dry) | 4.9 | [6 empty] | Measured
Barium (Ba) | mg/kg (dry) | 15 | [6 empty] | Measured
Calcium (Ca) | mg/kg (dry) | 3600 | [6 empty] | Measured
Cadmium (Cd) | mg/kg (dry) |  |  |  |  | 0.1
Cobalt (Co) | mg/kg (dry) | 0.8 | [6 empty] | Measured
Chromium (Cr) | mg/kg (dry) | 20 | [6 empty] | Measured
Copper (Cu) | mg/kg (dry) | 6 | [6 empty] | Measured
Iron (Fe) | mg/kg (dry) | 600 | [6 empty] | Measured
Potassium (K) | mg/kg (dry) | 2200 | [6 empty] | Measured
Magnesium (Mg) | mg/kg (dry) | 480 | [6 empty] | Measured
Manganese (Mn) | mg/kg (dry) | 20 | [6 empty] | Measured
Molybdenium (Mo) | mg/kg (dry) | 0.6 | [6 empty] | Measured
Sodium (Na) | mg/kg (dry) | 490 | [6 empty] | Measured
Nickel (Ni) | mg/kg (dry) | 7 | [6 empty] | Measured
Phosphorus (P) | mg/kg (dry) | 250 | [6 empty] | Measured
Lead (Pb) | mg/kg (dry) | 100 | [6 empty] | Measured
Antimony (Sb) | mg/kg (dry) |  |  |  |  | 0.5
Selenium (Se) | mg/kg (dry) |  |  |  |  | 0.2
Silicon (Si) | mg/kg (dry) | 5900 | [6 empty] | Measured
Tin (Sn) | mg/kg (dry) |  |  |  |  | 0.5
Strontium (Sr) | mg/kg (dry) | 17 | [6 empty] | Measured
Tellurium (Te) | mg/kg (dry) | 20 | [6 empty] | Measured
Vanadium (V) | mg/kg (dry) | 1.1 | [6 empty] | Measured
Zinc (Zn) | mg/kg (dry) | 33 | [6 empty] | Measured
Physical Properties
Commonly used properties
Bulk density (ar) | kg/m³ (ar) | 170
Note on C16: ar: as received, the material in its original form (including ash and moisture)
Note on E16: daf: the dry and ash free material
Note on D16: dry: the dry material (including ash)