## Phyllis2 #920 sieved 0.075- 0.0
Phyllis2
https://phyllis.nl/Biomass/View/920
sieved 0.075- 0.09 mm (#920)
ID-number | #920
Material | sieved 0.075- 0.09 mm
Classification | ECN Phyllis classification > untreated wood > willow
NTA 8003 classification > [100] hout > [110] vers hout > [120] loofhout > [122] zacht loofhout
Ash type | ISO 1171 (815 degC)
Submitter organisation | ECN (Netherlands)
Literature | ECN laboratories.
Values
Property | Unit | Value |  |  | Std dev | Det lim | Lab | Date | Method | Remarks
|  | ar | dry | daf
Main biomass properties
Proximate analysis
Moisture content | wt% | 3.7943
Ash content | wt% | 2.80920644 | 2.92
Volatile matter | wt% | 80.812788 | 84 | 86.52658
Fixed carbon | wt% | 12.58370556 | 13.08 | 13.47342 |  |  |  |  | Calculated
Ultimate analysis (macroelements)
Carbon | wt% | 47.29 | 49.15509 | 50.63359 |  |  |  |  | Measured
Hydrogen | wt% | 5.665 | 5.888424 | 6.065538 |  |  |  |  | Measured
Oxygen | wt% | 36.8 | 38.25137 | 39.40191 |  |  |  |  | Measured
Nitrogen | wt% | 1.395 | 1.450018 | 1.493632 |  |  |  |  | Measured
Sulphur | wt% | 0.055 | 0.05716917 | 0.05888872 |  |  |  |  | Measured
Total (with halides) | wt% | 97.82682 | 97.74111531 | 97.67317 |  |  |  |  | Calculated
Halides
Chlorine (Cl) | mg/kg | 176.0001 | 182.9414 | 188.444 |  |  |  |  | Measured
Fluorine (F) | mg/kg | 7.2154275 | 7.5 | 7.725587 |  |  |  |  | Measured
Heating value
Net calorific value (LHV) | MJ/kg | 18.95411 | 19.798 | 20.39349
Gross calorific value (HHV) | MJ/kg | 20.283 | 21.08295 | 21.71709
HHVMilne | MJ/kg | 18.99367 | 19.74277 | 20.33659 |  |  |  |  | Calculated
Trace elements composition
Aluminium (Al) | mg/kg (dry) | 70 | [6 empty] | Measured
Arsenic (As) | mg/kg (dry) |  |  |  |  | 1.3
Boron (B) | mg/kg (dry) | 12 | [6 empty] | Measured
Calcium (Ca) | mg/kg (dry) | 7700 | [6 empty] | Measured
Cobalt (Co) | mg/kg (dry) |  |  |  |  | 0.6
Chromium (Cr) | mg/kg (dry) | 8.2 | [6 empty] | Measured
Copper (Cu) | mg/kg (dry) | 7.6 | [6 empty] | Measured
Iron (Fe) | mg/kg (dry) | 81 | [6 empty] | Measured
Potassium (K) | mg/kg (dry) | 2700 | [6 empty] | Measured
Magnesium (Mg) | mg/kg (dry) | 600 | [6 empty] | Measured
Manganese (Mn) | mg/kg (dry) | 11 | [6 empty] | Measured
Sodium (Na) | mg/kg (dry) | 190 | [6 empty] | Measured
Nickel (Ni) | mg/kg (dry) | 25 | [6 empty] | Measured
Phosphorus (P) | mg/kg (dry) | 860 | [6 empty] | Measured
Silicon (Si) | mg/kg (dry) | 220 | [6 empty] | Measured
Titanium (Ti) | mg/kg (dry) | 2.8 | [6 empty] | Measured
Vanadium (V) | mg/kg (dry) |  |  |  |  | 0.2
Zinc (Zn) | mg/kg (dry) | 130 | [6 empty] | Measured
Note on C15: ar: as received, the material in its original form (including ash and moisture)
Note on E15: daf: the dry and ash free material
Note on D15: dry: the dry material (including ash)