## Phyllis2 #921 sieved 0.125-0.18
Phyllis2
https://phyllis.nl/Biomass/View/921
sieved 0.125-0.18 mm (#921)
ID-number | #921
Material | sieved 0.125-0.18 mm
Classification | ECN Phyllis classification > untreated wood > willow
NTA 8003 classification > [100] hout > [110] vers hout > [120] loofhout > [122] zacht loofhout
Ash type | ISO 1171 (815 degC)
Submitter organisation | ECN (Netherlands)
Literature | ECN laboratories.
Values
Property | Unit | Value |  |  | Std dev | Det lim | Lab | Date | Method | Remarks
|  | ar | dry | daf
Main biomass properties
Proximate analysis
Moisture content | wt% | 2.7708
Ash content | wt% | 2.02236736 | 2.08
Volatile matter | wt% | 82.4503616 | 84.8 | 86.60131
Fixed carbon | wt% | 12.75647104 | 13.12 | 13.39869 |  |  |  |  | Calculated
Ultimate analysis (macroelements)
Carbon | wt% | 47.19 | 48.5348 | 49.56577 |  |  |  |  | Measured
Hydrogen | wt% | 5.865 | 6.032138 | 6.160272 |  |  |  |  | Measured
Oxygen | wt% | 37.2 | 38.26011 | 39.07282 |  |  |  |  | Measured
Nitrogen | wt% | 0.804 | 0.8269121 | 0.8444772 |  |  |  |  | Measured
Sulphur | wt% | 0.04 | 0.0411399 | 0.04201379 |  |  |  |  | Measured
Total (with halides) | wt% | 95.90734 | 95.79071322 | 95.7013 |  |  |  |  | Calculated
Halides
Chlorine (Cl) | mg/kg | 145 | 149.1322 | 152.3 |  |  |  |  | Measured
Fluorine (F) | mg/kg | 6.806044 | 7 | 7.148693 |  |  |  |  | Measured
Heating value
Net calorific value (LHV) | MJ/kg | 17.56946 | 18.13977 | 18.52509
Gross calorific value (HHV) | MJ/kg | 18.917 | 19.45609 | 19.86937
HHVMilne | MJ/kg | 19.25728 | 19.80607 | 20.22679 |  |  |  |  | Calculated
Trace elements composition
Aluminium (Al) | mg/kg (dry) | 38 | [6 empty] | Measured
Arsenic (As) | mg/kg (dry) |  |  |  |  | 1.3
Boron (B) | mg/kg (dry) | 8.8 | [6 empty] | Measured
Calcium (Ca) | mg/kg (dry) | 5600 | [6 empty] | Measured
Cobalt (Co) | mg/kg (dry) |  |  |  |  | 0.6
Chromium (Cr) | mg/kg (dry) | 3.9 | [6 empty] | Measured
Copper (Cu) | mg/kg (dry) | 3.6 | [6 empty] | Measured
Iron (Fe) | mg/kg (dry) | 40 | [6 empty] | Measured
Potassium (K) | mg/kg (dry) | 2200 | [6 empty] | Measured
Magnesium (Mg) | mg/kg (dry) | 450 | [6 empty] | Measured
Manganese (Mn) | mg/kg (dry) | 7.9 | [6 empty] | Measured
Sodium (Na) | mg/kg (dry) | 150 | [6 empty] | Measured
Nickel (Ni) | mg/kg (dry) | 13 | [6 empty] | Measured
Phosphorus (P) | mg/kg (dry) | 680 | [6 empty] | Measured
Silicon (Si) | mg/kg (dry) | 220 | [6 empty] | Measured
Titanium (Ti) | mg/kg (dry) | 2.8 | [6 empty] | Measured
Vanadium (V) | mg/kg (dry) |  |  |  |  | 0.2
Zinc (Zn) | mg/kg (dry) | 130 | [6 empty] | Measured
Note on C15: ar: as received, the material in its original form (including ash and moisture)
Note on E15: daf: the dry and ash free material
Note on D15: dry: the dry material (including ash)